## IDX AND GRAD
USCS classification | SW
Specific gravity [-]
Liquid limit [%]
Plastic limit [%]
Angle of repose [deg] | 35.5
sieve size [mm] | passing [%]
125 | 100
63 | 100
31.5 | 100
16 | 100
8 | 98.95281
4 | 97.97502
2 | 96.29435
1 | 87.67734
0.5 | 55.0324
0.25 | 19.99464
0.125 | 9.597252
0.04344966 | 5.476927
0.01384361 | 3.667868
0.006897061 | 3.022486
0.003411177 | 2.819193
0.001404273 | 1.558957

## NOTES
konečné výsledky
vrcholová pevnost: Fi = 35°; c = 45 kPa

## OED-REC-1
void ratio for h=h0 | 0.9960928
sig [kPa] | eps = dh/h0 [-]
8 | 0
10 | 0.001060736
20 | 0.01238666
40 | 0.02360992
80 | 0.03671514
150 | 0.04841745
300 | 0.06429427
600 | 0.08263473
1200 | 0.1063473
600 | 0.1036441
150 | 0.09799829
40 | 0.09324209
10 | 0.08958084

## CID-REC-1
initial void ratio (at the start of the shear) | 0.5242125
epax=dh/h0 [%] | sigrad' [kPa] | q [kPa] | epv=dV/V0 [%] | epsh smallstrain | G smallstrain [MPa]
0 | 50 | 2.76291201 | 0
0.005301137 | 50 | 5.376874493 | -0.001179273
0.01060227 | 50 | 7.654277506 | -0.001179273
0.01590341 | 50 | 9.964239468 | -0.002358547
0.02252983 | 50 | 13.09765848 | -0.002358547
0.02915625 | 50 | 16.18529518 | -0.002358547
0.03578268 | 50 | 19.40393775 | -0.00353782
0.0424091 | 50 | 22.82868926 | -0.00353782
0.04771023 | 50 | 25.83533038 | -0.00353782
0.05433666 | 50 | 29.73502834 | -0.00353782
0.05963779 | 50 | 33.28567075 | -0.004717094
0.07156535 | 50 | 38.27515329 | -0.004717094
0.08349291 | 50 | 43.85021142 | -0.004717094
0.09542047 | 50 | 51.48982402 | -0.004717094
0.107348 | 50 | 58.18722949 | -0.004717094
0.1192756 | 50 | 64.45022577 | -0.004717094
0.1312031 | 50 | 71.78699363 | -0.005896367
0.1431307 | 50 | 76.8331006 | -0.005896367
0.1550583 | 50 | 81.92508495 | -0.005896367
0.1669858 | 50 | 86.99186674 | -0.005896367
0.1775881 | 50 | 91.94230425 | -0.005896367
0.1895157 | 50 | 97.04492902 | -0.005896367
0.2014432 | 50 | 103.6239335 | -0.005896367
0.2398765 | 50 | 110.2892589 | -0.005896367
0.2637316 | 50 | 116.5236881 | -0.005896367
0.2862614 | 50 | 123.2518267 | -0.005896367
0.3087912 | 50 | 131.4413941 | -0.005896367
0.3326464 | 50 | 137.8446673 | -0.005896367
0.3565015 | 50 | 143.4371656 | -0.005896367
0.3790313 | 50 | 150.183048 | -0.005896367
0.4015611 | 50 | 155.6594828 | -0.005896367
0.4254163 | 50 | 161.061287 | -0.005896367
0.4492714 | 50 | 166.7651923 | -0.005896367
0.4731265 | 50 | 171.1070039 | -0.005896367
0.4969816 | 50 | 176.0328182 | -0.005896367
0.5208367 | 50 | 181.4483889 | -0.005896367
0.5460171 | 50 | 185.5934222 | -0.005896367
0.5725228 | 50 | 190.6007908 | -0.005896367
0.6454134 | 50 | 201.2889576 | -0.00707564
0.7222799 | 50 | 211.2256747 | -0.009434187
0.7978211 | 50 | 221.2375829 | -0.01415128
0.8707118 | 50 | 230.0907041 | -0.02358547
0.936976 | 50 | 238.4914523 | -0.04245384
0.9926379 | 50 | 245.2935037 | -0.06603931
1.192756 | 50 | 250.3959404 | -0.1037761
1.261671 | 50 | 255.5009501 | -0.1438714
1.331911 | 50 | 260.8594487 | -0.1922216
1.402151 | 50 | 264.8403882 | -0.2464681
1.480343 | 50 | 269.171565 | -0.2959976
1.553233 | 50 | 272.500383 | -0.3502442
1.63275 | 50 | 275.5664603 | -0.40567
1.714918 | 50 | 278.3044206 | -0.465813
1.79576 | 50 | 280.1803661 | -0.5247767
1.877928 | 50 | 282.0882373 | -0.5837403
1.960095 | 50 | 284.2227294 | -0.6462418
2.050215 | 50 | 285.6824196 | -0.7099226
2.156238 | 50 | 286.4150445 | -0.7700655
2.251658 | 50 | 287.4120351 | -0.8349256
2.401415 | 50 | 290.3210251 | -0.9540322
2.547196 | 50 | 291.2370665 | -1.082573
2.669123 | 50 | 291.7431317 | -1.207576
2.940806 | 50 | 290.1513137 | -1.329041
3.095864 | 50 | 290.1060328 | -1.456403
3.28538 | 50 | 289.8152289 | -1.581406
3.329114 | 50 | 289.8355312 | -1.702871
3.494775 | 50 | 289.0223515 | -1.823157
3.673688 | 50 | 288.0150313 | -1.945801
3.808867 | 50 | 287.0454706 | -2.066087
3.98778 | 50 | 286.061851 | -2.17458
4.154766 | 50 | 284.094437 | -2.290149
4.329704 | 50 | 282.4377334 | -2.403359
4.468859 | 50 | 281.0814699 | -2.509494
4.623917 | 50 | 279.583681 | -2.621525
4.773674 | 50 | 277.7029198 | -2.725301
4.923431 | 50 | 279.1700156 | -2.830256
5.087766 | 50 | 275.5157102 | -2.931674
5.26668 | 50 | 273.4823322 | -3.028374
5.403184 | 50 | 273.0360023 | -3.129792
5.564869 | 50 | 270.5595624 | -3.225313
5.621856 | 50 | 269.1912565 | -3.320834
5.690771 | 50 | 268.2589815 | -3.413996
5.906792 | 50 | 267.2224727 | -3.502442
6.026068 | 50 | 265.3041943 | -3.593246
6.211607 | 50 | 263.3586677 | -3.674616
6.360039 | 50 | 261.1536113 | -3.755986
6.516423 | 50 | 258.7152269 | -3.839714
6.686059 | 50 | 257.9223659 | -3.918725
6.85437 | 50 | 256.2100575 | -3.996558
7.006778 | 50 | 255.7012088 | -4.067314
7.152559 | 50 | 254.065877 | -4.146325
7.331473 | 50 | 252.734404 | -4.221799
7.487856 | 50 | 250.3602999 | -4.293734
7.629662 | 50 | 247.9591823 | -4.360953
7.808575 | 50 | 246.9873179 | -4.428172
7.964959 | 50 | 245.3932595 | -4.49539
8.139896 | 50 | 243.6898775 | -4.555533
8.252545 | 50 | 243.4258665 | -4.620393
8.464591 | 50 | 241.6612482 | -4.676998
8.616998 | 50 | 240.7973583 | -4.734783
8.753503 | 50 | 239.3715183 | -4.797284
8.901935 | 50 | 238.4541054 | -4.849172
9.056993 | 50 | 237.4152331 | -4.903419
9.209401 | 50 | 237.1148184 | -4.95059
9.379037 | 50 | 235.6782536 | -5.003657
9.55795 | 50 | 234.9118221 | -5.056724
9.694455 | 50 | 233.0889432 | -5.106254
9.840236 | 50 | 231.3404027 | -5.16168
10.0006 | 50 | 231.9440906 | -5.204133
10.15433 | 50 | 231.7721886 | -5.257201
10.33324 | 50 | 230.0217086 | -5.305551
10.4883 | 50 | 229.2865972 | -5.350363
10.58571 | 50 | 226.0529035 | -5.315998
10.74382 | 50 | 224.9559182 | -5.355504
10.90193 | 50 | 223.6125262 | -5.400821
11.064 | 50 | 223.2675413 | -5.446138
11.21421 | 50 | 221.9991802 | -5.486807
11.37364 | 50 | 220.7532357 | -5.526313
11.52121 | 50 | 218.7648809 | -5.562334
11.65956 | 50 | 219.0346059 | -5.597193
11.82426 | 50 | 218.6097426 | -5.64251
12.00214 | 50 | 217.1887679 | -5.675045
12.16157 | 50 | 216.7214005 | -5.711066
12.33945 | 50 | 215.8442437 | -5.745925
12.50679 | 50 | 215.0882462 | -5.781946
12.66227 | 50 | 214.2800972 | -5.816805
12.81906 | 50 | 213.5280628 | -5.850502
13.00089 | 50 | 213.7313064 | -5.880713
13.14978 | 50 | 213.1992517 | -5.909762
13.31712 | 50 | 212.5917501 | -5.93765
13.49763 | 50 | 210.7958039 | -5.966699
13.64652 | 50 | 210.2299073 | -5.992262
13.79541 | 50 | 210.0729295 | -6.022473
14.00228 | 50 | 209.9446173 | -6.052684
14.15644 | 50 | 209.1966209 | -6.078248
14.30797 | 50 | 208.8664868 | -6.106135
14.45686 | 50 | 207.9789683 | -6.134022
14.59916 | 50 | 207.5968948 | -6.161909
14.75991 | 50 | 206.7746806 | -6.181663
14.9088 | 50 | 206.6649487 | -6.206064
15.08668 | 50 | 206.935876 | -6.228141
15.25138 | 50 | 206.1104588 | -6.254867
15.41213 | 50 | 205.4723857 | -6.278106
15.56629 | 50 | 204.4509812 | -6.304831
15.71122 | 50 | 204.9273115 | -6.326909
15.8891 | 50 | 205.3110715 | -6.353634
16.04722 | 50 | 204.3436138 | -6.378035
16.22641 | 50 | 204.3361469 | -6.403598
16.38716 | 50 | 203.3402822 | -6.42219
16.54527 | 50 | 203.6294226 | -6.443105
16.68362 | 50 | 203.9783113 | -6.466345
16.84174 | 50 | 203.844757 | -6.486098
16.9959 | 50 | 202.1198657 | -6.505851
17.16719 | 50 | 202.6697338 | -6.522119
17.32925 | 50 | 201.8315246 | -6.545358
17.5045 | 50 | 201.2955034 | -6.56395
17.64943 | 50 | 200.9597942 | -6.583703
17.80359 | 50 | 200.8017133 | -6.601133
17.97093 | 50 | 201.18149 | -6.620886
18.12905 | 50 | 201.7084476 | -6.649935
18.28716 | 50 | 202.0235193 | -6.673175
18.45845 | 50 | 200.7067462 | -6.692928
18.64028 | 50 | 199.6416727 | -6.709196
18.80498 | 50 | 199.0496463 | -6.724301
18.98549 | 50 | 198.985335 | -6.744055
19.10803 | 50 | 199.2828549 | -6.760322
19.31226 | 50 | 199.1487738 | -6.780076
19.47038 | 50 | 198.1981054 | -6.797505
19.65221 | 50 | 198.3869745 | -6.819582
19.77343 | 50 | 197.9709176 | -6.839336
19.95789 | 50 | 197.3348786 | -6.861413
20.12259 | 50 | 196.3363355 | -6.880005
20.30311 | 50 | 196.3998296 | -6.897434
20.40325 | 50 | 197.081287 | -6.91254
20.55082 | 50 | 196.9588561 | -6.931131
20.72211 | 50 | 196.1196021 | -6.949723
20.88681 | 50 | 195.9910776 | -6.964828
21.0278 | 50 | 196.3525247 | -6.98342
21.20963 | 50 | 194.7558347 | -6.998525
21.37828 | 50 | 196.5317642 | -7.018279
21.56143 | 50 | 195.3240239 | -7.035708
21.74062 | 50 | 193.7624001 | -7.04849
21.88556 | 50 | 194.5657658 | -7.064757
22.05685 | 50 | 194.7553846 | -7.081025
22.23736 | 50 | 194.3850726 | -7.092645
22.39153 | 50 | 193.8051234 | -7.106588
22.53778 | 50 | 193.8306892 | -7.11937
22.67481 | 50 | 194.0789497 | -7.132151
22.80262 | 50 | 192.8042913 | -7.148419
22.94097 | 50 | 192.9977845 | -7.156553
23.09513 | 50 | 192.1156149 | -7.171658
23.37446 | 50 | 191.248625 | -7.189088
23.53521 | 50 | 190.8773153 | -7.203031
23.6986 | 50 | 190.8283343 | -7.215813
23.85671 | 50 | 190.9987039 | -7.233243
24.01219 | 50 | 190.0425576 | -7.244862
24.13341 | 50 | 190.2740539 | -7.259968
24.13341 | 50 | 190.5441298 | -7.275073
24.13341 | 50 | 191.0805994 | -7.289017
24.13341 | 50 | 190.8884716 | -7.304123
24.13473 | 50 | 191.1554538 | -7.32039
24.13473 | 50 | 191.3205517 | -7.338982
24.13473 | 50 | 191.5877836 | -7.354087
24.13473 | 50 | 191.9816429 | -7.364545

## CID-REC-2
initial void ratio (at the start of the shear) | 0.545289
epax=dh/h0 [%] | sigrad' [kPa] | q [kPa] | epv=dV/V0 [%] | epsh smallstrain [%] | G smallstrain [MPa]
0 | 100 | 5.505696862 | 0
0.005263158 | 100 | 11.66599007 | 0
0.01052632 | 100 | 17.0547254 | 0
0.01710526 | 100 | 19.63277878 | 0
0.02368421 | 100 | 26.24429985 | 0
0.03026316 | 100 | 31.59753784 | 0
0.03815789 | 100 | 37.53966272 | 0
0.04473684 | 100 | 44.98413612 | 0
0.05131579 | 100 | 53.23942769 | 0
0.05921053 | 100 | 60.35586843 | 0
0.06710526 | 100 | 71.94764198 | 0
0.08026316 | 100 | 85.15806281 | 0
0.09473684 | 100 | 95.92761644 | 0
0.1078947 | 100 | 106.8584202 | 0
0.1223684 | 100 | 116.3471928 | 0
0.1355263 | 100 | 119.0201054 | 0
0.15 | 100 | 124.8663809 | 0
0.1644737 | 100 | 140.0255615 | 0
0.1789474 | 100 | 147.6733522 | 0
0.1934211 | 100 | 155.273397 | 0
0.2065789 | 100 | 162.0392081 | 0
0.2184211 | 100 | 168.4186143 | 0
0.2302632 | 100 | 174.6422183 | -0.001154108
0.2539474 | 100 | 188.166724 | -0.001154108
0.2776316 | 100 | 199.4608056 | -0.002308217
0.3 | 100 | 210.5683842 | -0.003462325
0.3210526 | 100 | 221.2278216 | -0.005770542
0.3434211 | 100 | 231.0261194 | -0.008078758
0.3644737 | 100 | 240.7991287 | -0.01038697
0.3855263 | 100 | 250.2235905 | -0.01154108
0.4052632 | 100 | 258.7655753 | -0.0138493
0.4236842 | 100 | 267.0016479 | -0.01615752
0.4552632 | 100 | 275.5747074 | -0.01731162
0.4855263 | 100 | 284.2040909 | -0.01731162
0.5157895 | 100 | 291.3903819 | -0.01731162
0.5460526 | 100 | 298.9176322 | -0.01731162
0.5776316 | 100 | 307.0351907 | -0.01731162
0.6092105 | 100 | 313.2116466 | -0.01731162
0.6960526 | 100 | 329.2989456 | -0.01731162
0.7776316 | 100 | 343.5347099 | -0.01731162
0.8631579 | 100 | 357.037083 | -0.01846573
0.95 | 100 | 368.3858575 | -0.02077395
1.040789 | 100 | 380.2537905 | -0.02539038
1.123684 | 100 | 390.3492106 | -0.03231503
1.206579 | 100 | 399.4570747 | -0.04385612
1.292105 | 100 | 407.183324 | -0.07501704
1.375 | 100 | 414.2879514 | -0.1131026
1.472368 | 100 | 421.2333383 | -0.1581128
1.561842 | 100 | 425.9597391 | -0.1973525
1.651316 | 100 | 430.8197206 | -0.244671
1.736842 | 100 | 435.2243935 | -0.2966058
1.821053 | 100 | 439.6528926 | -0.3416161
1.906579 | 100 | 442.6806302 | -0.3912427
1.992105 | 100 | 445.6743037 | -0.4466399
2.075 | 100 | 448.2389028 | -0.4974207
2.153947 | 100 | 448.1028641 | -0.5482015
2.243421 | 100 | 451.3061158 | -0.5978281
2.332895 | 100 | 456.3981998 | -0.6543794
2.511842 | 100 | 455.909927 | -0.7478622
2.673684 | 100 | 457.6118248 | -0.8482696
2.851316 | 100 | 460.410105 | -0.9498312
3.015789 | 100 | 463.1058642 | -1.051393
3.196053 | 100 | 463.9914775 | -1.155262
3.321053 | 100 | 465.1381891 | -1.257978
3.459211 | 100 | 468.913511 | -1.357231
3.594737 | 100 | 468.8529723 | -1.459947
3.743421 | 100 | 468.1121386 | -1.5592
3.890789 | 100 | 468.6786679 | -1.661916
3.897368 | 100 | 468.852515 | -1.760015
4.173684 | 100 | 467.0277526 | -1.863885
4.307895 | 100 | 465.2298387 | -1.957368
4.427632 | 100 | 463.9095303 | -2.061237
4.552632 | 100 | 462.3535855 | -2.151258
4.682895 | 100 | 460.8886772 | -2.240124
4.805263 | 100 | 459.3627477 | -2.332453
5.071053 | 100 | 456.911768 | -2.422473
5.197368 | 100 | 455.6962205 | -2.509032
5.348684 | 100 | 453.9272012 | -2.599052
5.498684 | 100 | 451.5439502 | -2.68561
5.644737 | 100 | 450.3139088 | -2.765244
5.814474 | 100 | 448.0331657 | -2.851802
5.982895 | 100 | 445.0954048 | -2.931435
6.153947 | 100 | 442.1528394 | -3.006452
6.186842 | 100 | 440.4142903 | -3.080315
6.384211 | 100 | 437.9414021 | -3.163411
6.588158 | 100 | 435.6390384 | -3.228041
6.755263 | 100 | 433.6733244 | -3.299596
6.880263 | 100 | 431.5382209 | -3.37115
7.061842 | 100 | 429.1282391 | -3.447322
7.248684 | 100 | 426.9488058 | -3.51426
7.414474 | 100 | 426.9236958 | -3.586969
7.568421 | 100 | 423.6570007 | -3.655061
7.709211 | 100 | 423.9562449 | -3.720845
7.871053 | 100 | 421.5337324 | -3.785475
8.055263 | 100 | 419.8815946 | -3.848951
8.219737 | 100 | 418.1903971 | -3.913581
8.393421 | 100 | 417.1349431 | -3.979366
8.535526 | 100 | 413.4006049 | -4.037071
8.690789 | 100 | 411.9059554 | -4.091314
8.867105 | 100 | 410.452878 | -4.146711
9.011842 | 100 | 408.7459451 | -4.200954
9.190789 | 100 | 406.7360939 | -4.25866
9.344737 | 100 | 403.8534842 | -4.312903
9.519737 | 100 | 401.6263231 | -4.365992
9.664474 | 100 | 400.7977115 | -4.414464
9.805263 | 100 | 400.1703797 | -4.467553
9.993421 | 100 | 398.357378 | -4.51718
10.13421 | 100 | 396.1381409 | -4.566807
10.29211 | 100 | 394.6227525 | -4.616433
10.46974 | 100 | 392.8996662 | -4.664906
10.61053 | 100 | 392.29865 | -4.713378
10.74605 | 100 | 389.7597843 | -4.757235
10.89342 | 100 | 388.9534131 | -4.801091
11.09079 | 100 | 388.0415095 | -4.847255
11.24211 | 100 | 387.2827924 | -4.894573
11.36053 | 100 | 388.1942477 | -4.932659
11.51184 | 100 | 386.1743407 | -4.982286
11.65 | 100 | 385.6186398 | -5.022679
11.79605 | 100 | 384.1741557 | -5.06769
11.93684 | 100 | 382.3038653 | -5.108083
12.21053 | 100 | 379.3213798 | -5.147323
12.35789 | 100 | 377.2914604 | -5.186563
12.52237 | 100 | 375.6584218 | -5.229265
12.63421 | 100 | 374.8666532 | -5.262734
12.79211 | 100 | 373.2681882 | -5.305436
12.94737 | 100 | 373.9951827 | -5.34583
13.12763 | 100 | 370.2120211 | -5.385069
13.29474 | 100 | 368.8097717 | -5.418539
13.45395 | 100 | 368.4053064 | -5.4497
13.60789 | 100 | 366.1125061 | -5.483169
13.76842 | 100 | 365.3283026 | -5.513175
13.93026 | 100 | 363.781483 | -5.543182
14.08158 | 100 | 363.4083871 | -5.575497
14.25 | 100 | 361.0780341 | -5.607812
14.42368 | 100 | 360.6083845 | -5.641282
14.59211 | 100 | 358.8546511 | -5.672442
14.63421 | 100 | 358.0212916 | -5.700141
14.79211 | 100 | 356.7158778 | -5.724377
15.06842 | 100 | 355.8748909 | -5.75323
15.22237 | 100 | 355.8373032 | -5.782083
15.36711 | 100 | 355.238903 | -5.808627
15.52237 | 100 | 354.5889475 | -5.834018
15.70263 | 100 | 353.9209565 | -5.86287
15.84737 | 100 | 352.3140109 | -5.885952
16.00658 | 100 | 352.1154461 | -5.913651
16.18421 | 100 | 350.3545912 | -5.936733
16.36711 | 100 | 349.3405077 | -5.96097
16.52237 | 100 | 347.7020141 | -5.984052
16.68947 | 100 | 345.2966598 | -6.004826
16.87105 | 100 | 346.1177543 | -6.024445
17.04474 | 100 | 343.0839435 | -6.045219
17.2 | 100 | 340.8118047 | -6.064839
17.35132 | 100 | 339.056335 | -6.079843
17.50263 | 100 | 338.0188882 | -6.097154
17.65789 | 100 | 336.080779 | -6.114466
17.825 | 100 | 334.428316 | -6.132932
17.98289 | 100 | 334.9900549 | -6.149089
18.14079 | 100 | 333.0735278 | -6.165247
18.31184 | 100 | 332.1164258 | -6.181404
18.47368 | 100 | 333.1933162 | -6.196408
18.67368 | 100 | 330.9006488 | -6.213719
18.80526 | 100 | 330.0587318 | -6.227569
18.96579 | 100 | 329.4345668 | -6.246034
19.12105 | 100 | 328.2268577 | -6.261038
19.29211 | 100 | 326.4435432 | -6.274887
19.47368 | 100 | 323.9005508 | -6.287582
19.65395 | 100 | 322.4109637 | -6.308356
19.80526 | 100 | 321.7600195 | -6.312973
19.97237 | 100 | 320.7665069 | -6.314127
20.11447 | 100 | 320.1950613 | -6.317589
20.25921 | 100 | 319.4008402 | -6.327976
20.40395 | 100 | 318.3366638 | -6.331438
20.55526 | 100 | 316.6339795 | -6.334901
20.71316 | 100 | 317.3788847 | -6.338363
20.90395 | 100 | 315.2271613 | -6.340671
21.06842 | 100 | 314.9092404 | -6.342979
21.17763 | 100 | 313.6065987 | -6.345288
21.39079 | 100 | 311.9380573 | -6.347596
21.55921 | 100 | 309.8494037 | -6.349904
21.71316 | 100 | 308.7185813 | -6.353366
21.88421 | 100 | 307.323332 | -6.357983
22.04868 | 100 | 306.3997005 | -6.366062
22.21053 | 100 | 305.1833521 | -6.369524
22.36447 | 100 | 306.2533709 | -6.376449
22.51579 | 100 | 304.9201916 | -6.385681
22.67368 | 100 | 303.4687752 | -6.392606
22.82763 | 100 | 303.9982949 | -6.399531
22.97105 | 100 | 304.7858612 | -6.405301
23.12632 | 100 | 302.8070154 | -6.41338
23.28553 | 100 | 305.168484 | -6.421459
23.44079 | 100 | 303.3657916 | -6.427229
23.59868 | 100 | 302.3906463 | -6.433
23.75526 | 100 | 303.5736778 | -6.442233
23.91447 | 100 | 302.9266321 | -6.446849
24.06711 | 100 | 301.9775088 | -6.450311
24.23026 | 100 | 301.1638251 | -6.450311
24.38816 | 100 | 299.0424733 | -6.453774
24.67763 | 100 | 298.8637118 | -6.460698
24.83553 | 100 | 299.5352341 | -6.465315
24.99342 | 100 | 298.3894865 | -6.474548
25.16447 | 100 | 297.5391902 | -6.476856
25.32237 | 100 | 295.2580715 | -6.486089
25.47105 | 100 | 295.3203207 | -6.486089
25.63289 | 100 | 293.3726958 | -6.489551

## CID-REC-3
initial void ratio (at the start of the shear) | 0.5877091
epax=dh/h0 [%] | sigrad' [kPa] | q [kPa] | epv=dV/V0 [%] | epsh smallstrain [%] | G smallstrain [MPa]
0 | 200 | 0.014033957 | 0
0.005263158 | 200 | 9.193165783 | 0.005770542
0.01052632 | 200 | 17.30687609 | 0.01269519
0.01578947 | 200 | 35.95503674 | 0.02077395
0.02105263 | 200 | 39.1645236 | 0.0415479
0.02763158 | 200 | 47.12871429 | 0.05193487
0.03289474 | 200 | 53.76474943 | 0.06347596
0.03815789 | 200 | 60.3454624 | 0.07501704
0.04473684 | 200 | 75.18506188 | 0.08540402
0.05131579 | 200 | 83.33730592 | 0.09463688
0.05789474 | 200 | 92.23237085 | 0.1038697
0.06973684 | 200 | 108.3531976 | 0.1211814
0.08157895 | 200 | 124.591913 | 0.1246437
0.09342105 | 200 | 141.7106509 | 0.1361848
0.1039474 | 200 | 157.8010485 | 0.1454176
0.1144737 | 200 | 174.3020466 | 0.1523423
0.1276316 | 200 | 187.4504756 | 0.1569587
0.1407895 | 200 | 198.2502014 | 0.1604211
0.1394737 | 200 | 207.4068024 | 0.1638834
0.1513158 | 200 | 215.5783715 | 0.1696539
0.1631579 | 200 | 224.3622788 | 0.170808
0.1763158 | 200 | 232.2519174 | 0.1731162
0.1907895 | 200 | 239.4640194 | 0.1754245
0.2052632 | 200 | 252.7771472 | 0.1869655
0.2197368 | 200 | 266.2114023 | 0.2008148
0.2355263 | 200 | 278.0741224 | 0.2100477
0.2513158 | 200 | 289.6631424 | 0.2215888
0.2671053 | 200 | 301.8518102 | 0.2319758
0.2855263 | 200 | 313.890585 | 0.2423627
0.3039474 | 200 | 326.1568306 | 0.2515956
0.3342105 | 200 | 336.9878754 | 0.2608285
0.4986842 | 200 | 346.8797216 | 0.2689072
0.5263158 | 200 | 356.2517222 | 0.2781401
0.5618421 | 200 | 365.467125 | 0.2862189
0.6013158 | 200 | 375.5378079 | 0.2931435
0.6434211 | 200 | 385.1144106 | 0.3012223
0.6802632 | 200 | 394.0110274 | 0.3069928
0.7131579 | 200 | 403.6265331 | 0.3162257
0.7855263 | 200 | 420.7092207 | 0.330075
0.8578947 | 200 | 443.3109457 | 0.340462
0.9302632 | 200 | 460.5814359 | 0.3531571
1.002632 | 200 | 476.6381665 | 0.3577736
1.077632 | 200 | 491.7550961 | 0.3658523
1.147368 | 200 | 505.7031944 | 0.3693147
1.217105 | 200 | 518.0205834 | 0.372777
1.285526 | 200 | 533.2705738 | 0.372777
1.357895 | 200 | 539.5727675 | 0.372777
1.434211 | 200 | 548.1975605 | 0.372777
1.509211 | 200 | 558.9367587 | 0.372777
1.585526 | 200 | 567.2157722 | 0.372777
1.663158 | 200 | 574.557598 | 0.372777
1.739474 | 200 | 583.9149024 | 0.372777
1.815789 | 200 | 591.4814645 | 0.372777
1.893421 | 200 | 596.558976 | 0.3785475
1.965789 | 200 | 603.4280556 | 0.3785475
2.026316 | 200 | 608.7616938 | 0.3785475
2.103947 | 200 | 614.436963 | 0.3785475
2.171053 | 200 | 620.1700572 | 0.3785475
2.322368 | 200 | 627.8581954 | 0.3785475
2.585526 | 200 | 627.696922 | 0.3693147
2.853947 | 200 | 634.4272205 | 0.3473866
2.989474 | 200 | 641.7091311 | 0.3173798
3.130263 | 200 | 649.8371154 | 0.2885271
3.255263 | 200 | 656.1714971 | 0.2492874
3.384211 | 200 | 662.7946698 | 0.2273593
3.526316 | 200 | 666.8887729 | 0.1754245
3.673684 | 200 | 671.3988037 | 0.1361848
3.825 | 200 | 675.2275936 | 0.09809921
3.969737 | 200 | 679.2757913 | 0.0553972
4.121053 | 200 | 681.9140105 | 0.01154108
4.282895 | 200 | 684.5409828 | -0.02077395
4.439474 | 200 | 688.8290068 | -0.07270882
4.601316 | 200 | 692.0431836 | -0.1188732
4.756579 | 200 | 694.6854601 | -0.14888
4.917105 | 200 | 696.4942588 | -0.2192806
5.075 | 200 | 697.1699997 | -0.3035305
5.235526 | 200 | 699.2261341 | -0.3427702
5.384211 | 200 | 698.8510891 | -0.490496
5.548684 | 200 | 698.4881647 | -0.5562802
5.7 | 200 | 699.9568959 | -0.5909035
5.857895 | 200 | 698.9955963 | -0.6543794
6.022368 | 200 | 699.8293342 | -0.7016979
6.176316 | 200 | 700.7469902 | -0.7467081
6.331579 | 200 | 701.0022208 | -0.7917183
6.498684 | 200 | 700.3157993 | -0.8344203
6.647368 | 200 | 699.0493127 | -0.8875093
6.802632 | 200 | 699.5438149 | -0.926749
6.956579 | 200 | 698.7187087 | -0.9717592
7.114474 | 200 | 698.7956921 | -1.005228
7.252632 | 200 | 697.6588451 | -1.050239
7.426316 | 200 | 696.0903545 | -1.092941
7.588158 | 200 | 694.5796665 | -1.131026
7.732895 | 200 | 694.9162893 | -1.170266
7.752632 | 200 | 694.9582694 | -1.201427
7.913158 | 200 | 692.1683275 | -1.249899
8.072368 | 200 | 690.4859154 | -1.290293
8.364474 | 200 | 688.911612 | -1.322608
8.535526 | 200 | 686.1416466 | -1.356077
8.7 | 200 | 685.8485829 | -1.393009
8.880263 | 200 | 685.5759238 | -1.427632
9.022368 | 200 | 682.5926381 | -1.464563
9.2 | 200 | 683.3194277 | -1.498033
9.377632 | 200 | 680.3303674 | -1.528039
9.531579 | 200 | 677.0520296 | -1.567279
9.690789 | 200 | 675.8129999 | -1.605365
9.838158 | 200 | 674.8124744 | -1.638834
9.986842 | 200 | 673.8394767 | -1.661916
10.14079 | 200 | 672.5946896 | -1.706926
10.28947 | 200 | 670.616379 | -1.745012
10.44079 | 200 | 669.2726761 | -1.777327
10.58816 | 200 | 666.947754 | -1.808488
10.74868 | 200 | 663.9343437 | -1.83734
10.89737 | 200 | 662.227189 | -1.867347
11.06184 | 200 | 660.2321854 | -1.892738
11.21316 | 200 | 658.7198247 | -1.92159
11.37368 | 200 | 656.7381221 | -1.950443
11.53158 | 200 | 654.830322 | -1.971217
11.69342 | 200 | 653.4770736 | -1.995453
11.84868 | 200 | 651.7500997 | -2.023152
12.11447 | 200 | 649.8519826 | -2.047388
12.26579 | 200 | 648.5402082 | -2.069316
12.42632 | 200 | 647.2388208 | -2.092398
12.58158 | 200 | 645.7397299 | -2.116635
12.77237 | 200 | 644.9561995 | -2.143179
12.86447 | 200 | 644.8415945 | -2.165107
13.01579 | 200 | 645.821073 | -2.190498
13.19342 | 200 | 643.2775002 | -2.214734
13.34211 | 200 | 640.5430364 | -2.237816
13.50526 | 200 | 638.924367 | -2.262052
13.66053 | 200 | 637.5312617 | -2.280518
13.81842 | 200 | 635.6351026 | -2.3036
13.98289 | 200 | 634.6832719 | -2.324374
14.13684 | 200 | 630.8873783 | -2.345148
14.29605 | 200 | 629.7914751 | -2.364768
14.46974 | 200 | 629.1635959 | -2.385542
14.64079 | 200 | 626.7958312 | -2.408624
14.80789 | 200 | 625.0841561 | -2.424782
14.96579 | 200 | 624.2053417 | -2.442093
15.125 | 200 | 623.1239119 | -2.459405
15.28553 | 200 | 623.5534365 | -2.479025
15.43684 | 200 | 621.099241 | -2.496336
15.58421 | 200 | 619.2262376 | -2.514802
15.72632 | 200 | 619.217324 | -2.533268
15.87105 | 200 | 618.0948232 | -2.550579
16.03816 | 200 | 616.8110925 | -2.567891
16.19342 | 200 | 615.6071862 | -2.584049
16.34737 | 200 | 614.6036627 | -2.604822
16.55526 | 200 | 612.7838096 | -2.618672
16.73553 | 200 | 611.0155618 | -2.633675
16.89474 | 200 | 610.5505988 | -2.645216
17.06447 | 200 | 610.1314663 | -2.66022
17.21974 | 200 | 609.246952 | -2.67984
17.38026 | 200 | 607.3611062 | -2.693689
17.54211 | 200 | 606.0351587 | -2.709846
17.70395 | 200 | 605.2391566 | -2.723696
17.88421 | 200 | 604.9514021 | -2.736391
18.05132 | 200 | 603.4407183 | -2.752548
18.20658 | 200 | 603.2162337 | -2.764089
18.38684 | 200 | 603.3946149 | -2.779093
18.50921 | 200 | 600.3643342 | -2.796404
18.58553 | 200 | 600.2795366 | -2.8091
18.82105 | 200 | 596.9829494 | -2.825257
18.97895 | 200 | 595.3826905 | -2.837952
19.15658 | 200 | 595.8349869 | -2.849493
19.35789 | 200 | 593.8615049 | -2.871422
19.51184 | 200 | 591.9479194 | -2.880654
19.66053 | 200 | 590.4265277 | -2.89912
19.825 | 200 | 587.4507271 | -2.916432
19.96579 | 200 | 587.0017975 | -2.930281
20.14737 | 200 | 586.5841249 | -2.93836
20.33158 | 200 | 586.2366478 | -2.951055
20.49605 | 200 | 583.2013976 | -2.956826
20.66711 | 200 | 581.3122614 | -2.974137
20.83158 | 200 | 580.9211119 | -2.987986
21.00263 | 200 | 580.3199306 | -2.998373
21.16974 | 200 | 579.78312 | -3.001836
21.32105 | 200 | 578.5535326 | -3.02261
21.48026 | 200 | 576.8067756 | -3.030688
21.63026 | 200 | 576.17876 | -3.038767
21.79211 | 200 | 575.7900351 | -3.054925