## IDX AND GRAD
USCS classification | SW
Specific gravity [-] | 2.65
Liquid limit [%]
Plastic limit [%]
Angle of repose [deg] | 35.2
sieve size [mm] | passing [%]
125 | 100
63 | 100
31.5 | 100
16 | 92.0974
8 | 85.58573
4 | 71.70893
2 | 48.55321
1 | 30.09051
0.5 | 17.01018
0.25 | 9.276882
0.125 | 6.298456
0.04371593 | 4.858297
0.01387743 | 4.290407
0.006939956 | 3.803868
0.003464144 | 3.114734
0.001417304 | 2.945644

## OED-REC-1
void ratio for h=h0 | 0.785117
sig [kPa] | eps = dh/h0 [-]
8 | 0
10 | 0.01972531
20 | 0.04376096
40 | 0.07707481
80 | 0.09869959
150 | 0.1109731
300 | 0.124306
600 | 0.1410359
1200 | 0.1650716
600 | 0.1613457
300 | 0.157839
150 | 0.1556838
40 | 0.1521771
10 | 0.1503507

## CID-REC-1
initial void ratio (at the start of the shear) | 0.4019894
epax=dh/h0 [%] | sigrad' [kPa] | q [kPa] | epv=dV/V0 [%]
0 | 50 | 0 | 0
0.01185852 | 50 | 5.728843666 | 0
0.02371704 | 50 | 15.87434153 | 0
0.03557557 | 50 | 28.24865672 | 0
0.0487517 | 50 | 41.51680826 | 0
0.06061022 | 50 | 53.40615413 | 0.001161967
0.07378636 | 50 | 61.93384152 | 0.001161967
0.08564488 | 50 | 72.60487063 | 0.001161967
0.09750341 | 50 | 83.92717785 | 0.002323933
0.1093619 | 50 | 91.65616942 | 0.002323933
0.1225381 | 50 | 104.5641634 | 0.0034859
0.1633841 | 50 | 120.543167 | 0.0034859
0.1923716 | 50 | 135.6026409 | 0.004647867
0.2226767 | 50 | 152.0719628 | 0.005809833
0.2529818 | 50 | 160.8748188 | 0.008133767
0.2819693 | 50 | 170.4416335 | 0.009295733
0.3056864 | 50 | 178.9624314 | 0.009295733
0.3320386 | 50 | 186.2633742 | 0.008133767
0.3610261 | 50 | 193.0766155 | 0.005809833
0.3939665 | 50 | 199.4371994 | 0.004647867
0.4203187 | 50 | 204.8655745 | 0.0034859
0.4506238 | 50 | 211.5195589 | 0.002323933
0.4796113 | 50 | 214.4332445 | 0.002323933
0.5099165 | 50 | 217.7477773 | 0.001161967
0.5428568 | 50 | 222.4330461 | 0.001161967
0.5718443 | 50 | 226.671744 | 0.001161967
0.6113727 | 50 | 231.621327 | -0.001161967
0.6574892 | 50 | 237.1005127 | -0.001161967
0.7049233 | 50 | 240.4399717 | -0.001161967
0.753675 | 50 | 245.139107 | -0.001161967
0.8024267 | 50 | 250.4353622 | -0.001161967
0.8485431 | 50 | 253.9511059 | -0.001161967
0.9012477 | 50 | 257.1065885 | -0.02556327
0.9579051 | 50 | 260.1359164 | -0.05693637
1.007974 | 50 | 262.1219661 | -0.2707382
1.065949 | 50 | 262.4705105 | -0.2707382
1.118654 | 50 | 264.5309071 | -0.2707382
1.16477 | 50 | 266.4181028 | -0.2707382
1.224063 | 50 | 268.9521926 | -0.2707382
1.276768 | 50 | 271.4508071 | -0.2707382
1.333425 | 50 | 273.0215256 | -0.2858438
1.388765 | 50 | 274.2853476 | -0.313731
1.445422 | 50 | 275.6250737 | -0.3439421
1.494174 | 50 | 276.943295 | -0.34859
1.542926 | 50 | 277.8616316 | -0.4136601
1.592995 | 50 | 278.9042007 | -0.4566529
1.682593 | 50 | 280.1507068 | -0.5345047
1.768237 | 50 | 281.3287366 | -0.6030607
1.853882 | 50 | 281.0355787 | -0.6867223
1.934257 | 50 | 279.96313 | -1.078305
2.019902 | 50 | 281.030808 | -1.078305
2.101594 | 50 | 283.8662336 | -1.078305
2.187239 | 50 | 285.3408214 | -1.085277
2.264978 | 50 | 279.8096253 | -1.314184
2.341399 | 50 | 281.3189919 | -1.314184
2.413868 | 50 | 281.6932731 | -1.316508
2.49556 | 50 | 281.7745434 | -1.344395
2.57857 | 50 | 281.8432067 | -1.40598
2.653674 | 50 | 281.1730752 | -1.472212
2.732731 | 50 | 282.4414025 | -1.529148
2.811787 | 50 | 281.2116083 | -1.591894
2.888209 | 50 | 279.865562 | -1.652317
2.976489 | 50 | 279.7690799 | -1.708091
3.052911 | 50 | 279.7381015 | -1.768513
3.128015 | 50 | 279.8711852 | -1.820802
3.21366 | 50 | 278.5510978 | -1.8789
3.292716 | 50 | 275.3973746 | -1.936998
3.369138 | 50 | 274.5011747 | -1.983477
3.45083 | 50 | 273.3181485 | -2.039252
3.53384 | 50 | 272.4773522 | -2.095026
3.619485 | 50 | 272.061269 | -2.143829
3.705129 | 50 | 271.3221724 | -2.191469
3.784186 | 50 | 270.2402783 | -2.23911
3.864561 | 50 | 267.9653236 | -2.284426
3.9423 | 50 | 265.848109 | -2.334391
4.023992 | 50 | 264.9794835 | -2.379708
4.175517 | 50 | 263.4850342 | -2.466855
4.311232 | 50 | 262.7176388 | -2.552841
4.465392 | 50 | 260.6222611 | -2.637664
4.607695 | 50 | 258.0905557 | -2.722488
4.755267 | 50 | 256.2473011 | -2.799178
4.900205 | 50 | 254.7979933 | -2.877029
5.038554 | 50 | 253.0819556 | -2.951395
5.187445 | 50 | 250.9834775 | -3.023437
5.325794 | 50 | 248.2703575 | -3.089669
5.470732 | 50 | 245.9843022 | -3.146606
5.622257 | 50 | 243.4943427 | -3.20819
5.905544 | 50 | 241.181894 | -3.27326
6.050482 | 50 | 239.3891889 | -3.330196
6.195419 | 50 | 237.6971058 | -3.389457
6.342992 | 50 | 235.4784839 | -3.456851
6.505058 | 50 | 233.47388 | -3.501006
6.656584 | 50 | 232.0155781 | -3.55097
6.814697 | 50 | 231.0699457 | -3.591639
6.972811 | 50 | 229.631663 | -3.628822
7.130925 | 50 | 228.5686134 | -3.668329
7.291674 | 50 | 227.0379991 | -3.71016
7.440564 | 50 | 225.806598 | -3.749666
7.594725 | 50 | 224.5521789 | -3.785687
7.74625 | 50 | 222.4206754 | -3.814737
7.888553 | 50 | 221.1955763 | -3.858891
8.046666 | 50 | 220.0345794 | -3.886779
8.194239 | 50 | 218.9212996 | -3.914666
8.356305 | 50 | 217.5000117 | -3.947201
8.514419 | 50 | 216.5165631 | -3.972764
8.694932 | 50 | 214.5774191 | -4.000651
8.863587 | 50 | 213.5197544 | -4.023891
9.028288 | 50 | 211.2975838 | -4.043644
9.199578 | 50 | 210.7113244 | -4.059912
9.373503 | 50 | 210.1368307 | -4.070369
9.551381 | 50 | 209.3405151 | -4.090123

## CID-REC-2
initial void ratio (at the start of the shear) | 0.3476705
epax=dh/h0 [%] | sigrad' [kPa] | q [kPa] | epv=dV/V0 [%]
0 | 100 | 5.515576319 | 0
0.005278645 | 100 | 21.3100037 | 0.003502178
0.01187695 | 100 | 37.02685463 | 0.008171748
0.01847526 | 100 | 52.85163313 | 0.01400871
0.02507356 | 100 | 68.6222951 | 0.01867828
0.03299153 | 100 | 84.21344374 | 0.02334785
0.0409095 | 100 | 98.43233679 | 0.02685003
0.04882747 | 100 | 112.3616415 | 0.03035221
0.05674544 | 100 | 125.5998726 | 0.03385438
0.0646634 | 100 | 138.5387481 | 0.03852395
0.07390103 | 100 | 151.4279106 | 0.04436092
0.09369595 | 100 | 176.6288346 | 0.05136527
0.1134909 | 100 | 202.9490722 | 0.05720224
0.1346055 | 100 | 207.0117424 | 0.0630392
0.1570397 | 100 | 223.7172351 | 0.06654138
0.1807936 | 100 | 240.2698904 | 0.06887616
0.2045475 | 100 | 254.3114428 | 0.07004355
0.2296211 | 100 | 266.9873316 | 0.07121095
0.2560143 | 100 | 280.23468 | 0.07121095
0.2837272 | 100 | 291.8396824 | 0.07237834
0.3127597 | 100 | 302.5890094 | 0.07237834
0.3417923 | 100 | 312.4462664 | 0.07237834
0.3708248 | 100 | 323.0009071 | 0.07354573
0.3972181 | 100 | 332.4814444 | 0.07354573
0.4249309 | 100 | 340.5525508 | 0.07354573
0.4513242 | 100 | 345.8256994 | 0.07354573
0.5054303 | 100 | 350.5363943 | 0.07471312
0.5595364 | 100 | 364.7883526 | 0.07471312
0.6123228 | 100 | 387.8765787 | 0.07471312
0.6637896 | 100 | 396.5134591 | 0.07354573
0.7139368 | 100 | 404.6861311 | 0.07354573
0.7640839 | 100 | 414.2454066 | 0.07354573
0.8129114 | 100 | 422.8705769 | 0.07354573
0.8604192 | 100 | 431.9520284 | 0.07237834
0.9092466 | 100 | 439.3999342 | 0.07237834
0.9580741 | 100 | 446.8394136 | 0.07237834
1.008221 | 100 | 453.5694818 | 0.07237834
1.058368 | 100 | 460.5192322 | 0.07121095
1.109835 | 100 | 466.7602231 | 0.07004355
1.159982 | 100 | 473.1700963 | 0.06770877
1.210129 | 100 | 478.6878271 | 0.05019788
1.260277 | 100 | 482.7251982 | 0.02685003
1.310424 | 100 | 487.9007549 | 0.001167393
1.36189 | 100 | 490.0776856 | -0.02101307
1.413357 | 100 | 494.9898832 | -0.04903049
1.463504 | 100 | 499.4106022 | -0.08288487
1.542684 | 100 | 504.9789545 | -0.1319154
1.623183 | 100 | 512.0392233 | -0.1996241
1.705002 | 100 | 515.4146472 | -0.2194698
1.786821 | 100 | 516.0917492 | -0.2720025
1.86864 | 100 | 519.1454106 | -0.3280373
1.94914 | 100 | 522.0159515 | -0.3770678
2.030959 | 100 | 524.5169186 | -0.4272657
2.112778 | 100 | 528.0752299 | -0.4482787
2.194597 | 100 | 529.9872147 | -0.4774636
2.276416 | 100 | 532.7049048 | -0.5253267
2.358235 | 100 | 535.2838173 | -0.597705
2.440054 | 100 | 535.5067923 | -0.6420659
2.521873 | 100 | 536.0377214 | -0.8837162
2.603692 | 100 | 533.5543358 | -0.8837162
2.684191 | 100 | 533.1133461 | -0.8837162
2.76469 | 100 | 534.952272 | -0.8837162
2.846509 | 100 | 536.5027204 | -0.9269097
2.927009 | 100 | 537.3169693 | -0.9864467
3.007508 | 100 | 537.0485323 | -1.037812
3.089327 | 100 | 536.9589918 | -1.096182
3.169826 | 100 | 536.0891604 | -1.30281
3.250326 | 100 | 529.8308789 | -1.30281
3.330825 | 100 | 531.1771109 | -1.30281
3.410005 | 100 | 530.2103035 | -1.319154
3.490504 | 100 | 525.6234846 | -1.550297
3.640946 | 100 | 526.3996418 | -1.551465
3.795346 | 100 | 523.1342499 | -1.591156
3.949746 | 100 | 515.1475737 | -1.8223
4.105466 | 100 | 514.4093224 | -1.846815
4.253268 | 100 | 511.8290493 | -1.895846
4.40371 | 100 | 501.3359245 | -2.169015
4.554151 | 100 | 500.8006702 | -2.169015
4.703273 | 100 | 500.5700843 | -2.183024
4.866911 | 100 | 495.5127284 | -2.284587
5.037147 | 100 | 493.8984457 | -2.345292
5.202105 | 100 | 489.7817606 | -2.428177
5.369702 | 100 | 482.0706071 | -2.513396
5.5307 | 100 | 473.6218715 | -2.723527
5.679822 | 100 | 471.1254778 | -2.723527
5.831583 | 100 | 465.3077045 | -2.79824
5.996541 | 100 | 463.8487513 | -2.891631
6.170736 | 100 | 462.6425786 | -2.923151
6.331735 | 100 | 460.1108536 | -2.944164
6.492734 | 100 | 455.1034079 | -3.191651
6.66297 | 100 | 447.8020255 | -3.190484
6.81869 | 100 | 445.1521634 | -3.190484
6.969131 | 100 | 441.6907913 | -3.190484
7.118253 | 100 | 439.6500382 | -3.255858
7.266055 | 100 | 437.1408257 | -3.28621
7.415177 | 100 | 431.2019609 | -3.334073
7.566938 | 100 | 426.5142052 | -3.385438
7.71606 | 100 | 423.8525181 | -3.412288
7.867821 | 100 | 420.6690113 | -3.455482
8.028819 | 100 | 416.6198682 | -3.503345
8.193777 | 100 | 414.2248258 | -3.603741
8.448472 | 100 | 411.4022386 | -3.60841
8.711084 | 100 | 408.0950293 | -3.677287
8.965779 | 100 | 399.13567 | -3.733321
9.198039 | 100 | 396.1042404 | -3.777682
9.442177 | 100 | 392.4110329 | -3.824378
9.679716 | 100 | 389.6211367 | -3.8594
9.913296 | 100 | 389.0434788 | -3.907263
10.15479 | 100 | 389.2684536 | -3.946954
10.39497 | 100 | 384.4575945 | -3.984311
10.63251 | 100 | 381.8846322 | -4.024002
10.87401 | 100 | 379.9356598 | -4.055522
11.03897 | 100 | 382.2708725 | -4.099883
11.28178 | 100 | 377.9217598 | -4.131402
11.52328 | 100 | 375.9790347 | -4.164089
11.78194 | 100 | 373.5946241 | -4.190939
12.02871 | 100 | 372.6434423 | -4.227128
12.29264 | 100 | 371.5468334 | -4.269155
12.54338 | 100 | 370.1968565 | -4.294837
12.79676 | 100 | 365.6664349 | -4.332194
13.04089 | 100 | 366.2711948 | -4.368383
13.29559 | 100 | 362.5195404 | -4.384726
13.53709 | 100 | 359.7959949 | -4.394066
13.7799 | 100 | 357.2815286 | -4.390563
14.02008 | 100 | 354.6882897 | -4.406907
14.25498 | 100 | 352.4796141 | -4.43259
14.48988 | 100 | 354.4810125 | -4.461774
14.73006 | 100 | 350.8680413 | -4.501466
14.97156 | 100 | 349.543735 | -4.543492
15.2091 | 100 | 350.1621494 | -4.577346
15.46247 | 100 | 346.196398 | -4.601861
15.70265 | 100 | 346.0722758 | -4.617038
15.94019 | 100 | 346.2399102 | -4.622875
16.17245 | 100 | 340.3954005 | -4.626377
16.41527 | 100 | 339.9705263 | -4.626377
16.65545 | 100 | 335.823286 | -4.626377
16.9009 | 100 | 335.5635582 | -4.626377
17.1358 | 100 | 335.7415975 | -4.626377
17.37598 | 100 | 332.5504557 | -4.626377
17.62012 | 100 | 332.3312235 | -4.626377
17.88009 | 100 | 331.8955447 | -4.626377
18.12819 | 100 | 331.5379937 | -4.626377
18.37892 | 100 | 330.7483101 | -4.626377
18.62042 | 100 | 330.2726765 | -4.626377
18.88303 | 100 | 329.5703807 | -4.626377
19.11793 | 100 | 326.4440751 | -4.626377
19.34887 | 100 | 325.1512592 | -4.626377
19.60621 | 100 | 325.3726554 | -4.626377
19.85035 | 100 | 325.2811245 | -4.626377
20.10504 | 100 | 324.6054872 | -4.626377
20.35578 | 100 | 322.0076698 | -4.626377
20.60519 | 100 | 316.711109 | -4.626377
20.85329 | 100 | 316.9614361 | -4.626377
21.10402 | 100 | 316.4395947 | -4.626377
21.36136 | 100 | 315.9819322 | -4.626377
21.59494 | 100 | 313.6399828 | -4.626377
21.83907 | 100 | 317.3851458 | -4.626377
22.07661 | 100 | 312.0623422 | -4.626377
22.31151 | 100 | 312.8596716 | -4.626377
22.54905 | 100 | 315.194994 | -4.626377
22.75888 | 100 | 315.378164 | -4.626377
22.99114 | 100 | 315.8082354 | -4.626377
23.22736 | 100 | 315.3549104 | -4.626377
23.47545 | 100 | 314.3358183 | -4.626377
23.71827 | 100 | 315.0449771 | -4.626377
23.95845 | 100 | 314.9036333 | -4.626377
24.19863 | 100 | 316.791774 | -4.626377
24.43485 | 100 | 313.448284 | -4.626377
24.68426 | 100 | 310.5497971 | -4.626377
24.92048 | 100 | 309.6221326 | -4.626377
25.15538 | 100 | 308.774924 | -4.626377
25.39292 | 100 | 308.9631916 | -4.626377
25.63046 | 100 | 307.8128634 | -4.626377
25.87064 | 100 | 308.3117238 | -4.626377
26.10818 | 100 | 309.4729308 | -4.626377
26.34308 | 100 | 308.9836048 | -4.626377
26.58326 | 100 | 308.103952 | -4.626377
26.81816 | 100 | 307.6094506 | -4.626377

## CID-REC-3
initial void ratio (at the start of the shear) | 0.3521066
epax=dh/h0 [%] | sigrad' [kPa] | q [kPa] | epv=dV/V0 [%]
0 | 200 | 0.128147694 | 0
0.001323608 | 200 | 6.941323334 | 0.001177898
0.002647216 | 200 | 13.12353155 | 0.002355796
0.003970824 | 200 | 18.99046967 | 0.002355796
0.005294432 | 200 | 25.02306647 | 0.003533694
0.00661804 | 200 | 30.62671505 | 0.004711592
0.01323608 | 200 | 55.19491367 | 0.004711592
0.01455969 | 200 | 56.290223 | 0.00588949
0.0158833 | 200 | 57.40620896 | 0.00588949
0.01720691 | 200 | 58.2160694 | 0.00588949
0.01853051 | 200 | 58.97855381 | 0.007067389
0.01985412 | 200 | 59.36750575 | 0.007067389
0.02382495 | 200 | 61.02811945 | 0.007067389
0.02779577 | 200 | 62.27738964 | 0.008245287
0.03176659 | 200 | 62.95465081 | 0.008245287
0.03573742 | 200 | 66.30431765 | 0.009423185
0.06220958 | 200 | 67.78458414 | 0.009423185
0.06750401 | 200 | 71.4061296 | 0.01060108
0.07412205 | 200 | 74.62529158 | 0.01060108
0.08074009 | 200 | 74.83288182 | 0.01177898
0.08735813 | 200 | 76.69889025 | 0.01177898
0.09397617 | 200 | 78.65894167 | 0.01295688
0.1005942 | 200 | 80.77609526 | 0.01295688
0.1125067 | 200 | 84.98057042 | 0.01413478
0.1270664 | 200 | 98.60521552 | 0.01531268
0.1403025 | 200 | 104.096285 | 0.01766847
0.1548621 | 200 | 110.9755399 | 0.02002427
0.1694218 | 200 | 119.8346997 | 0.02238006
0.1866287 | 200 | 128.9279057 | 0.02591376
0.202512 | 200 | 155.2586629 | 0.03415904
0.2197189 | 200 | 168.6596699 | 0.04358223
0.2369258 | 200 | 182.1651704 | 0.05300541
0.2528091 | 200 | 194.481825 | 0.0624286
0.2806049 | 200 | 214.7105028 | 0.07185178
0.3097243 | 200 | 234.9506697 | 0.08009707
0.3388437 | 200 | 257.0772252 | 0.09305395
0.3692867 | 200 | 278.7801378 | 0.1060108
0.398406 | 200 | 297.6202984 | 0.1130782
0.4262018 | 200 | 319.0501698 | 0.1236793
0.4539976 | 200 | 332.7544822 | 0.1378141
0.4844406 | 200 | 354.7509154 | 0.1448815
0.5135599 | 200 | 375.8614816 | 0.1484152
0.5585626 | 200 | 401.0568235 | 0.1578383
0.6035653 | 200 | 427.1865287 | 0.1707952
0.6472444 | 200 | 450.2431307 | 0.1802184
0.6909234 | 200 | 472.3181253 | 0.1837521
0.7346025 | 200 | 493.4838738 | 0.1872858
0.7769579 | 200 | 496.5166809 | 0.1896416
0.8193134 | 200 | 517.1544182 | 0.1943532
0.8629925 | 200 | 538.9331832 | 0.1978869
0.9066715 | 200 | 557.8811342 | 0.2002427
0.9450562 | 200 | 575.2071657 | 0.2025985
0.9847644 | 200 | 594.8497059 | 0.2049543
1.02712 | 200 | 614.0795248 | 0.2073101
1.07477 | 200 | 625.3842982 | 0.2096659
1.121096 | 200 | 641.4323369 | 0.2108438
1.180658 | 200 | 658.5355538 | 0.2108438
1.240221 | 200 | 686.0993099 | 0.2108438
1.295812 | 200 | 713.8934492 | 0.2096659
1.494354 | 200 | 734.5314734 | 0.208488
1.55524 | 200 | 754.0372579 | 0.2061322
1.620096 | 200 | 770.7008125 | 0.2037764
1.673041 | 200 | 777.460192 | 0.2014206
1.725985 | 200 | 786.4937468 | 0.1978869
1.7829 | 200 | 795.1762721 | 0.1931753
1.835844 | 200 | 816.3308105 | 0.1837521
1.864964 | 200 | 829.43871 | 0.1743289
1.921879 | 200 | 840.3268139 | 0.150771
1.994677 | 200 | 850.9288423 | 0.1119003
2.195866 | 200 | 859.283586 | 0.08009707
2.269988 | 200 | 867.2469616 | 0.03769274
2.352052 | 200 | 872.8092951 | -0.00588949
2.434115 | 200 | 881.3711548 | -0.04593803
2.517503 | 200 | 887.7400639 | -0.09658764
2.607508 | 200 | 891.7913408 | -0.1413478
2.69619 | 200 | 898.1398463 | -0.18493
2.786195 | 200 | 902.7663612 | -0.2261564
2.868259 | 200 | 907.249443 | -0.3144988
3.009885 | 200 | 916.2759229 | -0.4028411
3.175336 | 200 | 921.1264183 | -0.4958951
3.327551 | 200 | 922.8471538 | -0.5948385
3.479766 | 200 | 926.3868118 | -0.6949599
3.629333 | 200 | 929.8563992 | -0.7939033
3.786843 | 200 | 929.3095931 | -0.8834236
3.976119 | 200 | 931.510192 | -0.9811891
4.136275 | 200 | 931.3771196 | -1.069531
4.301726 | 200 | 928.8819666 | -1.166119
4.485708 | 200 | 928.2320788 | -1.260351
4.618069 | 200 | 927.6250165 | -1.355761
4.767636 | 200 | 924.7434857 | -1.439391
4.942353 | 200 | 921.5731629 | -1.528912
5.094568 | 200 | 918.8136222 | -1.621966
5.260019 | 200 | 913.7613316 | -1.712664
5.440029 | 200 | 911.682344 | -1.799828
5.571066 | 200 | 907.3466461 | -1.888171
5.720634 | 200 | 899.8545499 | -1.968268
5.882114 | 200 | 893.4307074 | -2.054254
6.044918 | 200 | 894.1562142 | -2.141419
6.206398 | 200 | 888.4422885 | -2.223872
6.355966 | 200 | 886.0547946 | -2.311036
6.514799 | 200 | 881.7404994 | -2.387599
6.682897 | 200 | 879.7011996 | -2.465341
6.839083 | 200 | 875.8514436 | -2.543082
6.993945 | 200 | 873.6929893 | -2.625535
7.156749 | 200 | 870.2721352 | -2.696209
7.295728 | 200 | 865.8472962 | -2.769238
7.447943 | 200 | 859.0628478 | -2.84109
7.596187 | 200 | 850.7892068 | -2.912942
7.745755 | 200 | 844.6852958 | -2.974193
7.986651 | 200 | 837.5451213 | -3.034265
8.085922 | 200 | 834.2680274 | -3.100228
8.248726 | 200 | 831.0207991 | -3.163834
8.414177 | 200 | 827.0061058 | -3.21684
8.582275 | 200 | 818.3103652 | -3.280446
8.741108 | 200 | 817.7455891 | -3.329918
8.903912 | 200 | 812.0756092 | -3.37939
9.085246 | 200 | 803.279657 | -3.434751
9.228196 | 200 | 802.6301719 | -3.488934
9.383058 | 200 | 798.3680143 | -3.543117
9.55248 | 200 | 794.0458998 | -3.590233
9.71396 | 200 | 788.1651801 | -3.637349
9.872793 | 200 | 785.1837759 | -3.685643
10.02236 | 200 | 780.0703689 | -3.730403
10.19046 | 200 | 771.3877971 | -3.824635
10.34003 | 200 | 767.580905 | -3.824635
10.49224 | 200 | 762.6227312 | -3.863506
10.65372 | 200 | 757.940224 | -3.907088
10.80726 | 200 | 753.3345011 | -3.941247
10.96477 | 200 | 749.5553388 | -3.969517
11.13022 | 200 | 745.3523033 | -3.996608
11.29964 | 200 | 742.2340355 | -4.030767
11.45186 | 200 | 739.4684412 | -4.064926
11.61334 | 200 | 736.0219879 | -4.097907
11.77614 | 200 | 734.0589376 | -4.121465
11.93233 | 200 | 719.8739121 | -4.14149
12.09645 | 200 | 716.1844417 | -4.165048
12.26588 | 200 | 716.6010025 | -4.192139
12.43795 | 200 | 711.6940953 | -4.212164
12.59016 | 200 | 706.5342762 | -4.23101
12.75296 | 200 | 700.7734761 | -4.25339
12.92106 | 200 | 698.5184944 | -4.271058
13.08387 | 200 | 694.762409 | -4.285193
13.25196 | 200 | 690.1682598 | -4.302862
13.41742 | 200 | 688.8452672 | -4.322886
13.5789 | 200 | 687.311051 | -4.341732
13.73111 | 200 | 683.0876561 | -4.355867
13.87406 | 200 | 684.1949861 | -4.370002
14.01966 | 200 | 687.9191362 | -4.394738
14.18776 | 200 | 685.8927767 | -4.41005
14.36644 | 200 | 678.0530025 | -4.41594
14.52925 | 200 | 677.9753307 | -4.437142
14.68146 | 200 | 681.3159675 | -4.447743
14.83765 | 200 | 675.38429 | -4.459522
14.99913 | 200 | 676.5031714 | -4.473657
15.16458 | 200 | 674.8959659 | -4.48897
15.33665 | 200 | 668.0717712 | -4.506638
15.49548 | 200 | 668.9756659 | -4.526662
15.63711 | 200 | 666.8366217 | -4.537263
15.79329 | 200 | 665.143153 | -4.558466
15.95212 | 200 | 663.3721222 | -4.571422
16.12022 | 200 | 657.2049527 | -4.590269
16.28964 | 200 | 660.7034324 | -4.602048
16.46171 | 200 | 655.2704703 | -4.622072
16.6404 | 200 | 658.4925398 | -4.632673
16.78864 | 200 | 648.8215935 | -4.644452
16.9541 | 200 | 645.7447166 | -4.652697
17.1169 | 200 | 642.5141581 | -4.655053
17.285 | 200 | 638.5220771 | -4.660943
17.45442 | 200 | 630.8639817 | -4.666832
17.63575 | 200 | 635.1439673 | -4.679789
17.78532 | 200 | 634.3460494 | -4.682145
17.94018 | 200 | 630.3753093 | -4.683323
18.10961 | 200 | 632.1631347 | -4.69039
18.14931 | 200 | 635.4671027 | -4.702169
18.31477 | 200 | 633.3974597 | -4.710414
18.60861 | 200 | 626.8667983 | -4.717482
18.7317 | 200 | 622.4258915 | -4.721016
18.93289 | 200 | 617.9473347 | -4.724549
19.09569 | 200 | 621.765042 | -4.730439
19.25717 | 200 | 613.7651381 | -4.737506
19.41601 | 200 | 618.0978318 | -4.750463
19.58543 | 200 | 608.7422151 | -4.768131
19.76676 | 200 | 609.7772792 | -4.788156
19.94545 | 200 | 614.0658953 | -4.807002
20.10164 | 200 | 618.2416768 | -4.825848
20.2565 | 200 | 608.6079292 | -4.842339
20.42195 | 200 | 608.7463684 | -4.857652
20.57416 | 200 | 608.5097149 | -4.871786
20.74359 | 200 | 608.0488781 | -4.88121
20.91168 | 200 | 607.0856196 | -4.885921
21.05463 | 200 | 611.5307482 | -4.888277
21.19361 | 200 | 603.1727666 | -4.889455
21.35906 | 200 | 600.9830041 | -4.889455
21.5179 | 200 | 602.9626798 | -4.889455
21.69261 | 200 | 603.3397948 | -4.889455
21.86865 | 200 | 602.3506907 | -4.889455
22.03675 | 200 | 596.5038694 | -4.889455
22.19294 | 200 | 595.1339412 | -4.889455
22.35177 | 200 | 600.0207805 | -4.889455
22.5106 | 200 | 598.7934108 | -4.889455
22.67208 | 200 | 593.3788594 | -4.889455
22.83489 | 200 | 585.7194821 | -4.889455
23.13667 | 200 | 582.3938761 | -4.889455
23.31933 | 200 | 585.1007389 | -4.889455
23.49404 | 200 | 585.0106187 | -4.889455
23.682 | 200 | 583.0593024 | -4.889455
23.8673 | 200 | 579.7432602 | -4.889455
24.04864 | 200 | 577.182492 | -4.890633
23.94804 | 200 | 578.4527701 | -4.891811
24.12673 | 200 | 584.398206 | -4.895344
24.2988 | 200 | 583.8963315 | -4.900056
24.46557 | 200 | 584.2727044 | -4.905946
24.63499 | 200 | 578.8911147 | -4.911835
24.81103 | 200 | 572.4158979 | -4.918902
24.98046 | 200 | 572.7081223 | -4.927148
25.15252 | 200 | 573.7514348 | -4.936571
25.33121 | 200 | 574.7673731 | -4.945994