## IDX AND GRAD
USCS classification | SM
Specific gravity [-] | 2.65
Liquid limit [%] | 23.8
Plastic limit [%] | 18.9
Angle of repose [deg] | 36.8
sieve size [mm] | passing [%]
125 | 100
63 | 100
31.5 | 100
16 | 100
8 | 98.29618
4 | 90.36376
2 | 73.9981
1 | 58.92487
0.5 | 45.44462
0.25 | 33.22674
0.125 | 27.95186
0.04110181 | 19.84693
0.01332362 | 14.06072
0.006753323 | 10.49039
0.003426823 | 7.069057
0.001399964 | 5.806699

## NOTES
kompletní výsledky; obtížně se připravovaly překonsolidované vzorky na CID zkoušku, dobře se podařil až ten poslední (při ef. napětí 200 kPa)

## OED-REC-1
void ratio for h=h0 | 0.9410614
sig [kPa] | eps = dh/h0 [-]
8 | 0
10 | 0.02498869
20 | 0.07002401
40 | 0.1101869
80 | 0.1455817
150 | 0.1730415
300 | 0.2027982
600 | 0.2309888
1200 | 0.2625553
600 | 0.2589009
300 | 0.2550726
150 | 0.2522187
40 | 0.2473115
10 | 0.2409425

## CID-REC-1
initial void ratio (at the start of the shear) | 0.37
epax=dh/h0 [%] | sigrad' [kPa] | q [kPa] | epv=dV/V0 [%]
0 | 50 | 0.007966608 | 0
0.001328812 | 50 | 1.052476 | 0.001176236
0.002657624 | 50 | 2.109374 | 0.002352472
0.005315249 | 50 | 3.097185 | 0.003528708
0.007972873 | 50 | 4.114176 | 0.004704945
0.01195931 | 50 | 4.969976 | 0.005881181
0.01594575 | 50 | 5.896536 | 0.007057417
0.01993218 | 50 | 6.931827 | 0.007057417
0.02391862 | 50 | 7.737903 | 0.008233653
0.02790505 | 50 | 8.494273 | 0.008233653
0.03189149 | 50 | 9.225028 | 0.009409889
0.03986436 | 50 | 10.62245 | 0.009409889
0.04783724 | 50 | 11.9313 | 0.01058613
0.05581011 | 50 | 13.20797 | 0.01058613
0.06378298 | 50 | 14.34836 | 0.01176236
0.07308467 | 50 | 15.44663 | 0.01176236
0.08238635 | 50 | 16.45181 | 0.01176236
0.09168804 | 50 | 17.44463 | 0.0129386
0.1023185 | 50 | 18.60309 | 0.0129386
0.112949 | 50 | 19.71555 | 0.01411483
0.1235795 | 50 | 21.09193 | 0.01411483
0.1448405 | 50 | 23.97494 | 0.01529107
0.1661015 | 50 | 28.77597 | 0.01764354
0.1886913 | 50 | 34.25027 | 0.02117225
0.2112811 | 50 | 41.25058 | 0.0258772
0.2351997 | 50 | 48.91348 | 0.03175838
0.2591184 | 50 | 57.11393 | 0.03881579
0.2843658 | 50 | 64.64376 | 0.04822568
0.3096132 | 50 | 71.78969 | 0.05998804
0.3348607 | 50 | 78.68122 | 0.07292664
0.3614369 | 50 | 85.23258 | 0.084689
0.389342 | 50 | 91.22119 | 0.09645136
0.4185758 | 50 | 97.36865 | 0.1070375
0.4610978 | 50 | 104.2246 | 0.1187999
0.5076062 | 50 | 111.1868 | 0.129386
0.5541147 | 50 | 117.981 | 0.1399721
0.6006231 | 50 | 123.9304 | 0.1505582
0.6484603 | 50 | 130.4584 | 0.1623206
0.6962976 | 50 | 137.1003 | 0.1752592
0.742806 | 50 | 143.1067 | 0.1858453
0.7893144 | 50 | 148.571 | 0.1952552
0.8371516 | 50 | 153.4761 | 0.2081938
0.8863177 | 50 | 157.9257 | 0.2164274
0.9354837 | 50 | 162.4664 | 0.2234849
0.9846498 | 50 | 167.0843 | 0.2270136
1.032487 | 50 | 170.9742 | 0.2399522
1.078995 | 50 | 174.7548 | 0.2423046
1.158724 | 50 | 178.5812 | 0.2493621
1.242439 | 50 | 182.188 | 0.2552432
1.327483 | 50 | 187.0023 | 0.2623007
1.408541 | 50 | 189.226 | 0.2705343
1.497571 | 50 | 192.2153 | 0.2775917
1.583944 | 50 | 194.2058 | 0.2822967
1.680947 | 50 | 195.2911 | 0.2858254
1.76732 | 50 | 197.7183 | 0.2928828
1.869639 | 50 | 200.5553 | 0.2928828
1.942723 | 50 | 201.2809 | 0.2928828
2.019794 | 50 | 202.5088 | 0.2952353
2.098194 | 50 | 203.3817 | 0.2964115
2.168621 | 50 | 203.5915 | 0.2964115
2.251008 | 50 | 203.6385 | 0.2975877
2.37193 | 50 | 203.7351 | 0.2975877
2.414452 | 50 | 204.6395 | 0.3011165
2.487536 | 50 | 205.7307 | 0.3046452
2.560621 | 50 | 205.8155 | 0.3093501
2.633706 | 50 | 207.333 | 0.3105263
2.730709 | 50 | 207.708 | 0.3152313
2.813095 | 50 | 208.634 | 0.3164075
2.976539 | 50 | 210.2472 | 0.3199362
3.145298 | 50 | 211.8846 | 0.3199362
3.337976 | 50 | 213.2389 | 0.3234649
3.4682 | 50 | 214.354 | 0.3258174
3.623671 | 50 | 215.3465 | 0.3269936
3.800403 | 50 | 216.392 | 0.3281699
3.969162 | 50 | 216.78 | 0.3281699
4.124633 | 50 | 217.5581 | 0.3293461
4.298707 | 50 | 216.8928 | 0.3293461
4.46348 | 50 | 217.5044 | 0.3293461
4.626924 | 50 | 218.1013 | 0.3305224
4.77708 | 50 | 218.7736 | 0.3305224
4.859466 | 50 | 219.7157 | 0.3305224
5.032212 | 50 | 221.3924 | 0.3305224
5.2023 | 50 | 222.2909 | 0.3316986
5.375045 | 50 | 222.9514 | 0.3316986
5.550448 | 50 | 223.6278 | 0.3316986
5.59297 | 50 | 225.235 | 0.3316986
5.763058 | 50 | 225.4051 | 0.3316986
6.002244 | 50 | 225.3373 | 0.3328748
6.159044 | 50 | 226.3324 | 0.3328748
6.33179 | 50 | 226.8525 | 0.3328748
6.513837 | 50 | 229.3243 | 0.3328748
6.673295 | 50 | 229.7697 | 0.3340511
6.713159 | 50 | 229.5174 | 0.3340511
6.982908 | 50 | 229.5097 | 0.3340511
7.162297 | 50 | 229.3944 | 0.3340511
7.295179 | 50 | 228.7587 | 0.3328748
7.467924 | 50 | 228.8354 | 0.3328748
7.630039 | 50 | 228.9308 | 0.3328748
7.786839 | 50 | 228.3252 | 0.3328748
7.946297 | 50 | 228.7272 | 0.3316986
8.112398 | 50 | 229.1575 | 0.3316986
8.408723 | 50 | 228.9782 | 0.3316986
8.444601 | 50 | 227.3395 | 0.3316986
8.606716 | 50 | 229.4042 | 0.3305224
8.752886 | 50 | 231.675 | 0.3305224
8.909685 | 50 | 233.4604 | 0.3305224
9.055855 | 50 | 232.7651 | 0.3305224
9.2286 | 50 | 231.7438 | 0.3293461
9.414634 | 50 | 231.6953 | 0.3293461
9.567447 | 50 | 233.3227 | 0.3293461
9.716274 | 50 | 232.4268 | 0.3281699
9.869088 | 50 | 232.4785 | 0.3281699
10.0405 | 50 | 232.4985 | 0.3269936
10.20528 | 50 | 232.3403 | 0.3258174
10.36739 | 50 | 232.2381 | 0.3246412
10.53349 | 50 | 233.1088 | 0.3234649
10.69694 | 50 | 235.1112 | 0.3211125
10.81919 | 50 | 236.104 | 0.31876
10.99193 | 50 | 235.3245 | 0.3152313
11.16202 | 50 | 234.8433 | 0.3105263
11.31882 | 50 | 231.4745 | 0.3034689
11.47429 | 50 | 231.7466 | 0.2999402
11.65368 | 50 | 231.5264 | 0.2999402
11.81314 | 50 | 233.1399 | 0.2917066
11.9819 | 50 | 232.8245 | 0.2858254
12.13471 | 50 | 233.4089 | 0.2846491
12.29417 | 50 | 233.0304 | 0.2775917
12.47622 | 50 | 231.5739 | 0.2658294
12.62637 | 50 | 228.1876 | 0.2599482
12.79646 | 50 | 226.4756 | 0.2517145
12.95858 | 50 | 225.7191 | 0.2481858
13.12866 | 50 | 224.4545 | 0.2446571
13.28413 | 50 | 225.2894 | 0.2423046
13.45024 | 50 | 226.3637 | 0.234071
13.62963 | 50 | 225.7072 | 0.2305423
13.78643 | 50 | 224.7774 | 0.2258373
13.9419 | 50 | 224.7455 | 0.2211324
14.0987 | 50 | 227.026 | 0.2070176
14.26081 | 50 | 225.288 | 0.1976077
14.42027 | 50 | 223.7587 | 0.1858453
14.57707 | 50 | 223.8257 | 0.1752592
14.73254 | 50 | 224.8579 | 0.1658493
14.87605 | 50 | 223.7968 | 0.1576156
15.07537 | 50 | 222.5252 | 0.1505582
15.23217 | 50 | 220.3114 | 0.144677
15.3903 | 50 | 222.7873 | 0.1399721
15.54312 | 50 | 222.8101 | 0.1352672
15.70656 | 50 | 223.5575 | 0.1317384
15.8607 | 50 | 224.7617 | 0.129386
16.01484 | 50 | 224.309 | 0.1270335
16.17829 | 50 | 224.3526 | 0.1235048
16.35768 | 50 | 223.5057 | 0.1176236
16.5065 | 50 | 223.9489 | 0.1082137
16.65666 | 50 | 222.8353 | 0.09645136
16.80682 | 50 | 221.6809 | 0.08233653
16.95564 | 50 | 221.3217 | 0.06469299
17.13105 | 50 | 221.6459 | 0.05293063
17.29449 | 50 | 222.1812 | 0.04587321
17.45793 | 50 | 219.8776 | 0.0423445
17.62669 | 50 | 221.0576 | 0.03999203
17.79944 | 50 | 220.2311 | 0.03881579
17.97484 | 50 | 220.4697 | 0.03763956
18.15025 | 50 | 220.2834 | 0.03646332
18.33096 | 50 | 220.1036 | 0.03646332
18.47979 | 50 | 221.0394 | 0.03646332
18.6326 | 50 | 219.6718 | 0.03646332
18.81864 | 50 | 220.0063 | 0.03646332
18.98208 | 50 | 218.8771 | 0.03528708
19.13489 | 50 | 219.9024 | 0.03411085
19.30897 | 50 | 220.1445 | 0.03293461
19.48304 | 50 | 220.7272 | 0.03175838
19.59998 | 50 | 221.1703 | 0.0294059
19.78203 | 50 | 219.3427 | 0.0258772
19.95876 | 50 | 217.1463 | 0.02117225
20.09164 | 50 | 215.3066 | 0.01764354
20.2511 | 50 | 213.5192 | 0.01529107
20.43713 | 50 | 213.1862 | 0.01411483
20.61519 | 50 | 213.1156 | 0.0129386
20.78927 | 50 | 211.8913 | 0.01176236
20.94872 | 50 | 211.5094 | 0.009409889
21.11084 | 50 | 211.5882 | 0.007057417
21.27694 | 50 | 211.6879 | 0.003528708
21.44038 | 50 | 213.2815 | -0.001176236
21.60117 | 50 | 214.026 | -0.007057417
21.77259 | 50 | 213.84 | -0.01411483
21.93869 | 50 | 214.7355 | -0.02234849
22.1008 | 50 | 213.5444 | -0.0294059
22.27089 | 50 | 214.4334 | -0.03411085
22.44364 | 50 | 213.8379 | -0.04704945
22.62568 | 50 | 212.4009 | -0.04704945
22.79843 | 50 | 211.039 | -0.05175439
22.97782 | 50 | 211.358 | -0.06116428
23.15721 | 50 | 213.1179 | -0.06116428
23.33527 | 50 | 214.2137 | -0.06469299
23.5027 | 50 | 213.3073 | -0.07645535
23.53858 | 50 | 212.8742 | -0.08233653
23.74056 | 50 | 211.5069 | -0.09174642
23.91596 | 50 | 209.208 | -0.1070375

## CID-REC-2
initial void ratio (at the start of the shear) | 0.348
epax=dh/h0 [%] | sigrad' [kPa] | q [kPa] | epv=dV/V0 [%]
0 | 100 | 5.585169 | 0.001179176
0.005310312 | 100 | 10.03667 | 0.003537529
0.0119482 | 100 | 14.87761 | 0.005895882
0.01858609 | 100 | 17.72007 | 0.00943341
0.02522398 | 100 | 19.92913 | 0.01297094
0.03186187 | 100 | 21.70885 | 0.01532929
0.03849976 | 100 | 23.56924 | 0.01768764
0.04513765 | 100 | 26.10581 | 0.01886682
0.05177554 | 100 | 28.19513 | 0.01886682
0.05841343 | 100 | 29.69642 | 0.01886682
0.06505132 | 100 | 31.15133 | 0.01886682
0.0783271 | 100 | 32.48621 | 0.020046
0.09160288 | 100 | 36.17022 | 0.02122517
0.1062062 | 100 | 38.00641 | 0.02122517
0.1208096 | 100 | 40.13714 | 0.02240435
0.135413 | 100 | 41.50734 | 0.02240435
0.1486887 | 100 | 42.39335 | 0.02240435
0.1632921 | 100 | 45.83798 | 0.02358353
0.1778955 | 100 | 49.96279 | 0.0247627
0.1911712 | 100 | 55.11205 | 0.02712106
0.2031194 | 100 | 60.36455 | 0.03065858
0.2283434 | 100 | 66.3378 | 0.03537529
0.2535674 | 100 | 74.15921 | 0.04127117
0.280119 | 100 | 87.98043 | 0.0495254
0.3066705 | 100 | 100.9936 | 0.06013799
0.3345497 | 100 | 115.4273 | 0.07310893
0.3624288 | 100 | 128.6776 | 0.08725905
0.3889804 | 100 | 140.8473 | 0.1014092
0.4168595 | 100 | 151.3887 | 0.1108426
0.4434111 | 100 | 161.241 | 0.1261719
0.4712902 | 100 | 171.7992 | 0.1391428
0.4991693 | 100 | 178.1718 | 0.1544721
0.5257209 | 100 | 187.6292 | 0.1662639
0.5668758 | 100 | 197.4232 | 0.1863099
0.6067032 | 100 | 208.218 | 0.2016391
0.6478581 | 100 | 218.8268 | 0.2157893
0.689013 | 100 | 229.1391 | 0.2334769
0.7182197 | 100 | 238.6271 | 0.2488062
0.7607022 | 100 | 247.8171 | 0.2582396
0.8031847 | 100 | 257.3921 | 0.2723897
0.8469948 | 100 | 264.51 | 0.2853607
0.8908049 | 100 | 273.3761 | 0.2983316
0.9346149 | 100 | 279.5203 | 0.3089442
0.978425 | 100 | 286.1507 | 0.3195568
1.023563 | 100 | 292.272 | 0.3266318
1.0687 | 100 | 297.877 | 0.3372444
1.113838 | 100 | 303.3915 | 0.3443195
1.160303 | 100 | 317.1142 | 0.3537529
1.23863 | 100 | 321.591 | 0.3643655
1.318285 | 100 | 325.7714 | 0.3761572
1.399267 | 100 | 329.8833 | 0.3855907
1.480249 | 100 | 336.6095 | 0.3926657
1.562559 | 100 | 343.3123 | 0.3973824
1.644869 | 100 | 348.8488 | 0.4032783
1.728507 | 100 | 352.5234 | 0.4115325
1.812144 | 100 | 358.7371 | 0.4186076
1.895781 | 100 | 363.2984 | 0.4197868
1.980746 | 100 | 367.6279 | 0.4245035
2.065711 | 100 | 375.6487 | 0.4292202
2.152004 | 100 | 379.0756 | 0.4315785
2.239624 | 100 | 381.8741 | 0.4327577
2.327244 | 100 | 384.5862 | 0.4351161
2.402916 | 100 | 389.8181 | 0.4362952
2.507795 | 100 | 392.1504 | 0.4374744
2.580812 | 100 | 394.6411 | 0.4398328
2.655156 | 100 | 397.5661 | 0.4421911
2.730828 | 100 | 400.9408 | 0.4445495
2.810483 | 100 | 402.4577 | 0.4469078
2.993688 | 100 | 405.831 | 0.4492662
3.168929 | 100 | 409.48 | 0.4516245
3.348152 | 100 | 412.8051 | 0.4528037
3.487547 | 100 | 416.5692 | 0.4598788
3.65084 | 100 | 420.4191 | 0.4610579
3.812804 | 100 | 424.2596 | 0.4622371
3.994682 | 100 | 426.1833 | 0.4634163
4.104871 | 100 | 427.9584 | 0.4634163
4.241612 | 100 | 429.6091 | 0.4634163
4.399594 | 100 | 428.6743 | 0.4634163
4.556248 | 100 | 429.0986 | 0.4634163
4.715557 | 100 | 429.9571 | 0.4634163
4.878849 | 100 | 430.7931 | 0.4634163
5.040814 | 100 | 429.6308 | 0.4622371
5.213399 | 100 | 428.367 | 0.4598788
5.359432 | 100 | 432.3743 | 0.4539829
5.522725 | 100 | 434.0309 | 0.4421911
5.69531 | 100 | 431.861 | 0.4327577
5.830723 | 100 | 434.307 | 0.4221451
5.99667 | 100 | 436.3693 | 0.4091742
6.155979 | 100 | 435.7044 | 0.4032783
6.305996 | 100 | 435.1127 | 0.3997408
6.471943 | 100 | 432.7161 | 0.2794648
6.635235 | 100 | 431.9555 | 0.2782856
6.803837 | 100 | 429.633 | 0.2771064
7.226007 | 100 | 428.0956 | 0.2747481
7.122456 | 100 | 429.5105 | 0.2723897
7.284421 | 100 | 429.7859 | 0.2688522
7.426471 | 100 | 431.0701 | 0.2641355
7.600384 | 100 | 427.8294 | 0.2558813
7.762349 | 100 | 427.2416 | 0.2429103
7.901744 | 100 | 428.7201 | 0.2322977
8.067692 | 100 | 426.26 | 0.1415012
8.242932 | 100 | 427.6078 | 0.1415012
8.4195 | 100 | 426.8909 | 0.1415012
8.582792 | 100 | 426.2336 | 0.140322
8.731481 | 100 | 423.5924 | 0.1367845
8.897428 | 100 | 422.154 | 0.1308886
9.063375 | 100 | 421.9773 | 0.1190968
9.220029 | 100 | 418.642 | 0.1084842
9.372701 | 100 | 421.5435 | 0.1037675
9.534665 | 100 | 423.2491 | 0.08136317
9.69663 | 100 | 423.2914 | 0.0695714
9.862577 | 100 | 421.6154 | 0.05777964
10.01923 | 100 | 422.9487 | 0.04598788
10.17589 | 100 | 422.1994 | 0.04009199
10.32856 | 100 | 421.049 | 0.03419611
10.49318 | 100 | 419.4639 | 0.02240435
10.65647 | 100 | 417.9102 | 0.00943341
10.81578 | 100 | 414.181 | -0.002358353
10.9711 | 100 | 416.7537 | -0.01532929
11.15431 | 100 | 413.1234 | -0.02947941
11.30698 | 100 | 412.5784 | -0.04009199
11.45965 | 100 | 411.6974 | -0.05542129
11.61365 | 100 | 409.8042 | -0.0648547
11.7557 | 100 | 408.7139 | -0.08136317
11.92829 | 100 | 407.3975 | -0.0943341
12.08627 | 100 | 406.4033 | -0.1084842
12.29868 | 100 | 405.6505 | -0.1214552
12.42879 | 100 | 405.126 | -0.1344261
12.60801 | 100 | 402.809 | -0.147397
12.75404 | 100 | 404.3027 | -0.1686222
12.93061 | 100 | 400.7343 | -0.1922057
13.10187 | 100 | 398.2683 | -0.2039975
13.2625 | 100 | 396.8749 | -0.2157893
13.41783 | 100 | 398.7712 | -0.2240435
13.59705 | 100 | 397.2817 | -0.2381936
13.73645 | 100 | 394.5625 | -0.2523437
13.91966 | 100 | 389.4314 | -0.2664938
14.071 | 100 | 386.0919 | -0.2759273
14.23164 | 100 | 385.937 | -0.2853607
14.41351 | 100 | 385.6706 | -0.2983316
14.57017 | 100 | 382.49 | -0.3171984
14.73346 | 100 | 380.7153 | -0.3289902
14.88879 | 100 | 380.1187 | -0.3561112
15.04677 | 100 | 379.7261 | -0.3785156
15.22334 | 100 | 377.9106 | -0.4209659
15.37468 | 100 | 376.1637 | -0.4622371
15.53532 | 100 | 373.5711 | -0.595484
15.68799 | 100 | 369.9145 | -0.6025591
15.85659 | 100 | 369.1617 | -0.6060966
16.01325 | 100 | 368.33 | -0.6072758
16.17256 | 100 | 367.5672 | -0.6096341
16.33452 | 100 | 365.867 | -0.6131717
16.49117 | 100 | 363.9856 | -0.6202467
16.63057 | 100 | 363.0937 | -0.6450094
16.80979 | 100 | 362.0217 | -0.6721305
16.94919 | 100 | 359.9737 | -0.695714
17.11514 | 100 | 359.0355 | -0.7027891
17.29038 | 100 | 357.8821 | -0.7051474
17.46031 | 100 | 354.6384 | -0.7063266
17.64218 | 100 | 352.315 | -0.7075058
17.81211 | 100 | 351.396 | -0.7075058
17.98072 | 100 | 350.6751 | -0.7075058
18.15463 | 100 | 354.1342 | -0.7075058
18.30996 | 100 | 351.3924 | -0.708685
18.49847 | 100 | 348.8343 | -0.7098641
18.66442 | 100 | 345.2681 | -0.7122225
18.78788 | 100 | 343.5952 | -0.71576
18.95383 | 100 | 338.9133 | -0.7181184
19.12642 | 100 | 338.2714 | -0.7204767
19.22997 | 100 | 338.1196 | -0.7228351
19.45167 | 100 | 342.0744 | -0.7240143
19.45831 | 100 | 342.2304 | -0.7251934
19.61364 | 100 | 338.3773 | -0.7263726
19.77295 | 100 | 338.4519 | -0.7275518
19.92695 | 100 | 339.6626 | -0.7299101
20.0982 | 100 | 339.6403 | -0.7346268
20.25751 | 100 | 339.6962 | -0.7405227
20.41682 | 100 | 339.7529 | -0.7475978
20.57879 | 100 | 338.7989 | -0.7546728
20.74208 | 100 | 337.3434 | -0.7605687
20.90803 | 100 | 335.5672 | -0.7652854
21.20408 | 100 | 335.1076 | -0.7676438
21.36737 | 100 | 335.2536 | -0.7700021
21.52933 | 100 | 335.6665 | -0.7711813
21.6913 | 100 | 336.6082 | -0.7711813
21.74175 | 100 | 337.8516 | -0.7711813
21.92097 | 100 | 336.5314 | -0.7711813
22.08957 | 100 | 338.7123 | -0.7711813
22.2595 | 100 | 339.605 | -0.7711813
22.4281 | 100 | 336.6976 | -0.7711813
22.60467 | 100 | 334.3575 | -0.7711813

## CID-REC-3
initial void ratio (at the start of the shear) | 0.311
epax=dh/h0 [%] | sigrad' [kPa] | q [kPa] | epv=dV/V0 [%]
0 | 200 | 11.44956 | 0
0.003974182 | 200 | 16.03498 | 0.001177787
0.009273091 | 200 | 21.41529 | 0.001177787
0.01324727 | 200 | 27.73624 | 0.002355574
0.01854618 | 200 | 35.40581 | 0.003533362
0.02252036 | 200 | 44.7536 | 0.004711149
0.02781927 | 200 | 62.7321 | 0.005888936
0.03179346 | 200 | 86.81487 | 0.007066723
0.03709237 | 200 | 93.94676 | 0.008244511
0.04106655 | 200 | 100.6368 | 0.009422298
0.04636546 | 200 | 107.3774 | 0.01060009
0.05033964 | 200 | 114.479 | 0.01177787
0.05563855 | 200 | 129.7312 | 0.01413345
0.06756109 | 200 | 145.5887 | 0.01648902
0.07815891 | 200 | 160.6883 | 0.0188446
0.09008146 | 200 | 176.1859 | 0.02237796
0.1006793 | 200 | 187.3421 | 0.02708911
0.1126018 | 200 | 198.1783 | 0.03415583
0.1231996 | 200 | 208.2685 | 0.04004477
0.1351222 | 200 | 218.2943 | 0.04711149
0.1483695 | 200 | 229.5464 | 0.055356
0.1616167 | 200 | 241.3171 | 0.0647783
0.1761887 | 200 | 254.5126 | 0.08008953
0.1920855 | 200 | 267.3639 | 0.0918674
0.2093069 | 200 | 281.9762 | 0.1071786
0.2278531 | 200 | 296.8814 | 0.127201
0.276868 | 200 | 309.6599 | 0.14369
0.3099862 | 200 | 322.5132 | 0.1554679
0.3364807 | 200 | 335.3902 | 0.1696014
0.3669495 | 200 | 348.4772 | 0.1813792
0.3960935 | 200 | 361.5682 | 0.1943349
0.4265622 | 200 | 372.3079 | 0.2084683
0.4610051 | 200 | 385.5796 | 0.2226018
0.495448 | 200 | 399.3858 | 0.2402686
0.5590349 | 200 | 416.0115 | 0.2614688
0.6186477 | 200 | 432.8116 | 0.2791356
0.6782604 | 200 | 448.8693 | 0.299158
0.7338989 | 200 | 465.8324 | 0.315647
0.786888 | 200 | 482.9044 | 0.3344916
0.8398771 | 200 | 495.5958 | 0.3498028
0.8968404 | 200 | 513.2024 | 0.371003
0.9498295 | 200 | 517.2114 | 0.3851364
0.9935455 | 200 | 535.9985 | 0.3992699
1.051834 | 200 | 552.8297 | 0.4145811
1.111446 | 200 | 567.9346 | 0.4287146
1.161786 | 200 | 580.6331 | 0.442848
1.217424 | 200 | 593.901 | 0.4522703
1.267764 | 200 | 610.0041 | 0.4640482
1.31148 | 200 | 624.2985 | 0.4805372
1.38434 | 200 | 633.0244 | 0.4934928
1.4572 | 200 | 659.913 | 0.5099819
1.535359 | 200 | 678.7897 | 0.5252931
1.596296 | 200 | 699.0578 | 0.5382488
1.666507 | 200 | 720.1961 | 0.5512044
1.738042 | 200 | 740.2062 | 0.5618045
1.812227 | 200 | 754.1127 | 0.570049
1.89436 | 200 | 772.0979 | 0.575938
1.96987 | 200 | 784.7363 | 0.5841825
2.04273 | 200 | 804.644 | 0.5888936
2.128837 | 200 | 820.433 | 0.592427
2.205671 | 200 | 833.6728 | 0.5947826
2.290454 | 200 | 849.1476 | 0.5959603
2.380535 | 200 | 861.0823 | 0.5971381
2.456044 | 200 | 874.8552 | 0.5983159
2.536853 | 200 | 888.7879 | 0.5994937
2.615012 | 200 | 899.8991 | 0.6006715
2.693171 | 200 | 910.1738 | 0.6006715
2.77133 | 200 | 922.7786 | 0.5994937
2.850813 | 200 | 932.1303 | 0.5983159
3.003157 | 200 | 946.2675 | 0.5971381
3.15815 | 200 | 961.4759 | 0.5959603
3.311818 | 200 | 978.2454 | 0.5947826
3.466811 | 200 | 994.1736 | 0.592427
3.619155 | 200 | 1010.431 | 0.5888936
3.784746 | 200 | 1025.485 | 0.5830047
3.946363 | 200 | 1039.38 | 0.5582711
4.098706 | 200 | 1052.44 | 0.5300043
4.261648 | 200 | 1055.976 | 0.498204
4.423265 | 200 | 1059.239 | 0.4004477
4.579582 | 200 | 1063.724 | 0.4004477
4.734575 | 200 | 1070.371 | 0.332136
4.900166 | 200 | 1080.633 | 0.332136
5.072381 | 200 | 1077.221 | 0.2390908
5.228699 | 200 | 1085.505 | 0.2390908
5.377068 | 200 | 1091.435 | 0.1531123
5.526762 | 200 | 1097.135 | 0.1484012
5.68573 | 200 | 1093.034 | 0.1048231
5.838073 | 200 | 1094.473 | 0.03297804
5.997041 | 200 | 1099.226 | -0.03062247
6.156008 | 200 | 1099.956 | -0.2367352
6.324248 | 200 | 1084.977 | -0.260291
6.480566 | 200 | 1098.541 | -0.3191803
6.623637 | 200 | 1091.742 | -0.4675815
6.77863 | 200 | 1090.727 | -0.514693
6.94687 | 200 | 1080.668 | -0.5582711
7.120409 | 200 | 1082.394 | -0.6548497
7.283351 | 200 | 1078.851 | -0.6666276
7.451591 | 200 | 1072.073 | -0.6725165
7.610559 | 200 | 1074.795 | -0.7102057
7.765552 | 200 | 1073.122 | -0.7502505
7.924519 | 200 | 1071.063 | -0.7985397
8.086136 | 200 | 1069.348 | -0.8444734
8.264974 | 200 | 1068.472 | -0.8915849
8.422616 | 200 | 1069.156 | -1.01643
8.582908 | 200 | 1066.602 | -1.028208
8.741876 | 200 | 1057.981 | -1.037631
8.904817 | 200 | 1058.878 | -1.07532
9.033316 | 200 | 1063.689 | -1.120076
9.209504 | 200 | 1051.695 | -1.161298
9.372446 | 200 | 1050.446 | -1.201343
9.520815 | 200 | 1050.859 | -1.239032
9.662561 | 200 | 1047.607 | -1.281433
9.855971 | 200 | 1044.375 | -1.321477
9.987119 | 200 | 1041.17 | -1.354455
10.15006 | 200 | 1038.651 | -1.390967
10.29975 | 200 | 1043.425 | -1.4263
10.45077 | 200 | 1042.136 | -1.461634
10.62034 | 200 | 1037.14 | -1.501679
10.77136 | 200 | 1032.685 | -1.535835
10.92238 | 200 | 1039.85 | -1.572346
11.10122 | 200 | 1034.955 | -1.608857
11.26946 | 200 | 1027.661 | -1.645369
11.4377 | 200 | 1021.891 | -1.684236
11.58342 | 200 | 1016.676 | -1.725458
11.73046 | 200 | 1014.225 | -1.760792
11.90797 | 200 | 1006.971 | -1.79377
12.07092 | 200 | 991.2401 | -1.819681
12.23651 | 200 | 988.4364 | -1.855015
12.38885 | 200 | 988.797 | -1.882104
12.55709 | 200 | 989.2068 | -1.912726
12.71076 | 200 | 990.2512 | -1.939816
12.87238 | 200 | 991.5963 | -1.971616
13.02737 | 200 | 994.5154 | -2.005772
13.19296 | 200 | 992.693 | -2.037572
13.36517 | 200 | 989.0047 | -2.077617
13.56123 | 200 | 985.7467 | -2.116484
13.69636 | 200 | 981.5137 | -2.148284
13.85002 | 200 | 987.6049 | -2.178906
14.02754 | 200 | 985.4228 | -2.208351
14.18915 | 200 | 983.7657 | -2.23544
14.35342 | 200 | 982.3544 | -2.268418
14.49782 | 200 | 985.8875 | -2.301396
14.64354 | 200 | 986.4412 | -2.334374
14.8131 | 200 | 984.3937 | -2.363819
14.97472 | 200 | 984.9335 | -2.397975
15.11514 | 200 | 973.2979 | -2.425064
15.19065 | 200 | 976.9761 | -2.45922
15.46619 | 200 | 974.0596 | -2.493376
15.62383 | 200 | 966.3273 | -2.525176
15.78943 | 200 | 955.9126 | -2.547554
15.94839 | 200 | 964.1069 | -2.57111
16.12193 | 200 | 963.1864 | -2.600554
16.2703 | 200 | 960.0675 | -2.627643
16.44649 | 200 | 955.8891 | -2.654732
16.60148 | 200 | 960.9454 | -2.680644
16.76045 | 200 | 963.2903 | -2.703022
16.91544 | 200 | 958.7915 | -2.727755
17.07706 | 200 | 956.8746 | -2.753667
17.23338 | 200 | 952.7466 | -2.779578
17.39367 | 200 | 948.4797 | -2.801956
17.57516 | 200 | 944.5014 | -2.825512
17.74472 | 200 | 941.5378 | -2.846712
17.91296 | 200 | 942.8084 | -2.866734
18.08783 | 200 | 938.3266 | -2.891468
18.25739 | 200 | 937.612 | -2.919735
18.42696 | 200 | 937.7012 | -2.942113
18.5687 | 200 | 938.0678 | -2.969202
18.73032 | 200 | 936.6806 | -2.998646
18.87339 | 200 | 935.1882 | -3.022202
19.03501 | 200 | 931.1101 | -3.048113
19.20457 | 200 | 925.012 | -3.072847
19.36619 | 200 | 925.2583 | -3.105825
19.52913 | 200 | 918.8611 | -3.139981
19.69472 | 200 | 911.9785 | -3.165892
19.87621 | 200 | 911.9225 | -3.187092
20.04312 | 200 | 916.303 | -3.218893
20.21136 | 200 | 910.8833 | -3.243626
20.38093 | 200 | 908.9529 | -3.263648
20.53857 | 200 | 899.9286 | -3.282493
20.69092 | 200 | 895.4143 | -3.306049
20.84061 | 200 | 890.9333 | -3.322538
20.99693 | 200 | 886.8639 | -3.340205
21.16252 | 200 | 884.5027 | -3.361405
21.32943 | 200 | 883.5654 | -3.373183
21.4937 | 200 | 883.5551 | -3.388494
21.65399 | 200 | 881.7087 | -3.414405
21.81693 | 200 | 886.0862 | -3.436783
21.97855 | 200 | 880.8998 | -3.455628
22.14282 | 200 | 871.263 | -3.47565
22.30311 | 200 | 866.9235 | -3.495673
22.4634 | 200 | 862.0829 | -3.512162
22.62502 | 200 | 856.3595 | -3.525117
22.78531 | 200 | 851.9825 | -3.536895
22.94693 | 200 | 852.2427 | -3.565162
23.11119 | 200 | 846.623 | -3.581651
23.27149 | 200 | 844.1697 | -3.600496
23.43708 | 200 | 841.6172 | -3.611096
23.60267 | 200 | 836.8114 | -3.632296
23.76826 | 200 | 841.6704 | -3.641718
23.93252 | 200 | 835.8284 | -3.648785
24.09547 | 200 | 843.2265 | -3.662918
24.25708 | 200 | 840.1517 | -3.672341
24.28888 | 200 | 842.4003 | -3.682941
24.45314 | 200 | 842.9762 | -3.690007
24.61608 | 200 | 842.0888 | -3.701785
24.78167 | 200 | 840.2557 | -3.718274