## IDX AND GRAD
USCS classification | SC
Specific gravity [-] | 2.67
Liquid limit [%] | 19.7
Plastic limit [%] | 12.5
Angle of repose [deg] | 38
sieve size [mm] | passing [%]
125 | 100
63 | 100
31.5 | 100
16 | 98.3574
8 | 97.97928
4 | 96.6485
2 | 91.61685
1 | 77.94428
0.5 | 56.0575
0.25 | 40.48251
0.125 | 33.65512
0.0407988 | 25.8485
0.01309557 | 21.8711
0.006618964 | 18.0565
0.00331994 | 16.00076
0.001369579 | 13.61944

## NOTES
Kompletní výsledky. Ulehlé vzorky na CID zkoušku se nepodařilo připravit, pevnost je dokonce nižší než sypný úhel. Pokud to stihneme, zkusíme CID ještě jednou zopakovat. Vypočítané hodnoty e0 u CID nejsou realistické.

## OED-REC-1
void ratio for h=h0 | 0.7614755
sig [kPa] | eps = dh/h0 [-]
8 | 0
10 | 0.03683487
20 | 0.07134132
40 | 0.1011146
80 | 0.1249714
150 | 0.1453546
300 | 0.166005
600 | 0.1886404
1200 | 0.2142148
600 | 0.2091381
150 | 0.1997862
40 | 0.1955493
10 | 0.1927246

## OED-REC-2
void ratio for h=h0 | 0.7428066
sig [kPa] | eps = dh/h0 [-]
8 | 0
10 | 0.03010695
20 | 0.06245956
40 | 0.08735203
80 | 0.1114071
150 | 0.1304
300 | 0.1507631
600 | 0.1711643
1200 | 0.1926693
600 | 0.1891676
150 | 0.1839912
40 | 0.1799566
10 | 0.1769878

## CID-REC-1
initial void ratio (at the start of the shear) | 0.313
epax=dh/h0 [%] | sigrad' [kPa] | q [kPa] | epv=dV/V0 [%]
0 | 50 | 0.00652625 | 0
0.005426242 | 50 | 2.532048 | 0
0.01220904 | 50 | 6.132062 | 0
0.01763529 | 50 | 8.43975 | 0
0.02441809 | 50 | 11.69312 | 0
0.02984433 | 50 | 13.95921 | 0
0.03662713 | 50 | 19.4877 | 0
0.04340994 | 50 | 21.13308 | 0
0.05019274 | 50 | 23.77095 | 0.00126475
0.05697554 | 50 | 24.16908 | 0.00126475
0.06375834 | 50 | 25.73029 | 0.002529501
0.07732395 | 50 | 27.192 | 0.005059002
0.09224611 | 50 | 28.54401 | 0.007588503
0.1071683 | 50 | 29.47654 | 0.010118
0.123447 | 50 | 29.76901 | 0.01391226
0.1397257 | 50 | 30.1428 | 0.01897126
0.1560045 | 50 | 30.60456 | 0.03794251
0.1722832 | 50 | 31.54487 | 0.03288351
0.1885619 | 50 | 32.56615 | 0.04047202
0.2048406 | 50 | 33.45415 | 0.06197277
0.2211194 | 50 | 34.1419 | 0.07209078
0.2387546 | 50 | 34.80395 | 0.08220878
0.2550334 | 50 | 35.91129 | 0.09485629
0.2889474 | 50 | 37.53419 | 0.1201513
0.324218 | 50 | 39.50261 | 0.1505053
0.3608451 | 50 | 41.64085 | 0.1770651
0.3961157 | 50 | 43.58917 | 0.2200666
0.4313862 | 50 | 45.37192 | 0.2769804
0.4666568 | 50 | 46.73799 | 0.3351589
0.5005708 | 50 | 46.64827 | 0.3882784
0.5344848 | 50 | 47.27174 | 0.4388684
0.5670423 | 50 | 48.58299 | 0.4806052
0.5995997 | 50 | 49.4064 | 0.5337247
0.6321572 | 50 | 50.05075 | 0.572932
0.6633581 | 50 | 50.8605 | 0.5969622
0.694559 | 50 | 50.88262 | 0.6222572
0.7257599 | 50 | 51.94872 | 0.6665235
0.7569608 | 50 | 52.80434 | 0.729761
0.8369978 | 50 | 54.833 | 0.8208231
0.9156783 | 50 | 56.11348 | 1.025713
0.9943588 | 50 | 57.84418 | 1.107921
1.073039 | 50 | 58.5981 | 1.200248
1.149007 | 50 | 59.68618 | 1.286251
1.227687 | 50 | 60.32342 | 1.367195
1.305011 | 50 | 61.66165 | 1.449404
1.376909 | 50 | 64.01187 | 1.532878
1.454233 | 50 | 65.10153 | 1.561967
1.531557 | 50 | 67.18795 | 1.69856
1.606168 | 50 | 69.1564 | 1.755474
1.678065 | 50 | 71.17047 | 1.844006
1.752676 | 50 | 72.71709 | 1.912303
1.823217 | 50 | 74.25832 | 1.988188
1.897828 | 50 | 75.62382 | 2.064073
1.976509 | 50 | 77.11042 | 2.122251
2.055189 | 50 | 78.75957 | 2.1779
2.128443 | 50 | 79.37237 | 2.229755
2.21662 | 50 | 80.33671 | 2.272757
2.311579 | 50 | 81.32315 | 2.323347
2.483862 | 50 | 83.9281 | 2.427056
2.652076 | 50 | 85.31159 | 2.654711
2.818933 | 50 | 87.47265 | 2.700242
2.991216 | 50 | 88.80358 | 2.792569
3.159429 | 50 | 89.8934 | 2.91525
3.331713 | 50 | 91.7246 | 3.046784
3.369696 | 50 | 93.33308 | 3.094844
3.678992 | 50 | 95.16643 | 3.1682
3.844492 | 50 | 96.78831 | 3.239026
4.004567 | 50 | 97.60817 | 3.337677
4.153788 | 50 | 99.87316 | 3.451504
4.309793 | 50 | 100.8798 | 3.517271
4.47665 | 50 | 101.5357 | 3.634893
4.644863 | 50 | 103.1285 | 3.738602
4.81172 | 50 | 104.6572 | 3.830929
4.98129 | 50 | 105.8662 | 3.880254
5.15086 | 50 | 106.2809 | 3.919462
5.306865 | 50 | 106.9576 | 3.963728
5.473722 | 50 | 107.7867 | 4.069967
5.637865 | 50 | 108.8522 | 4.125616
5.764026 | 50 | 110.9787 | 4.266003
5.937665 | 50 | 111.4059 | 4.350742
6.104522 | 50 | 112.3507 | 4.430421
6.279519 | 50 | 113.4616 | 4.550572
6.446376 | 50 | 114.0169 | 4.577132
6.615946 | 50 | 115.086 | 4.645429
6.788229 | 50 | 116.1763 | 4.713725
6.81536 | 50 | 116.2026 | 4.742814
6.993069 | 50 | 116.8811 | 4.803522
7.169422 | 50 | 117.59 | 4.841465
7.351201 | 50 | 117.9372 | 4.900908
7.595382 | 50 | 118.8496 | 4.959087
7.786657 | 50 | 119.9026 | 5.002088
7.979289 | 50 | 120.9502 | 5.064061
8.087814 | 50 | 121.5704 | 5.081767
8.243818 | 50 | 122.9957 | 5.218361
8.402536 | 50 | 124.0922 | 5.27148
8.569393 | 50 | 123.7821 | 5.29804
8.725397 | 50 | 124.6219 | 5.404279
8.908533 | 50 | 125.1923 | 5.433368
9.078103 | 50 | 125.8172 | 5.494076
9.23682 | 50 | 126.4575 | 5.569961
9.396895 | 50 | 127.1241 | 5.615492
9.562395 | 50 | 127.6191 | 5.658494
9.736035 | 50 | 128.079 | 5.671141
9.905605 | 50 | 128.5803 | 5.687583
10.06568 | 50 | 129.5227 | 5.717937
10.24746 | 50 | 129.9481 | 5.739438
10.40753 | 50 | 130.8282 | 5.8305
10.57032 | 50 | 131.3958 | 5.903855
10.73311 | 50 | 132.5201 | 5.95824
10.89318 | 50 | 133.0409 | 5.98227
11.0519 | 50 | 133.0729 | 6.024007
11.20519 | 50 | 134.1894 | 6.068273
11.36119 | 50 | 134.6532 | 6.13404
11.51991 | 50 | 135.1634 | 6.220043
11.67999 | 50 | 135.6507 | 6.256721
11.84277 | 50 | 135.9634 | 6.282016
12.01506 | 50 | 136.4186 | 6.313634
12.16835 | 50 | 136.8206 | 6.346518
12.33385 | 50 | 137.1757 | 6.349047
12.50071 | 50 | 138.0245 | 6.41355
12.66621 | 50 | 138.5368 | 6.454022
12.82221 | 50 | 137.8397 | 6.476787
12.98228 | 50 | 138.2496 | 6.543819
13.1505 | 50 | 138.7145 | 6.566585
13.31464 | 50 | 138.1809 | 6.584291
13.48014 | 50 | 138.9806 | 6.623498
13.64022 | 50 | 139.4183 | 6.722149
13.79622 | 50 | 139.5182 | 6.74365
13.96579 | 50 | 139.9733 | 6.805622
14.134 | 50 | 140.0406 | 6.805622
14.29136 | 50 | 140.197 | 6.838506
14.46636 | 50 | 141.116 | 6.886566
14.62372 | 50 | 140.7637 | 6.900479
14.78244 | 50 | 142.2896 | 6.932097
14.95472 | 50 | 142.124 | 6.938421
15.12836 | 50 | 141.4291 | 6.938421
15.2803 | 50 | 142.5916 | 6.982687
15.46343 | 50 | 143.2654 | 7.067426
15.65064 | 50 | 143.6515 | 7.116751
15.80257 | 50 | 143.2559 | 7.158488
15.95858 | 50 | 144.0301 | 7.181253
16.12815 | 50 | 144.7436 | 7.210343
16.30179 | 50 | 144.3307 | 7.22299
16.47814 | 50 | 144.7255 | 7.272315
16.65721 | 50 | 145.1804 | 7.293816
16.76302 | 50 | 145.7785 | 7.343141
16.97328 | 50 | 146.3913 | 7.486058
17.15913 | 50 | 146.3973 | 7.501235
17.28122 | 50 | 146.6226 | 7.501235
17.46843 | 50 | 146.2467 | 7.501235
17.62715 | 50 | 145.9654 | 7.501235
17.77637 | 50 | 145.8843 | 7.520206
17.94051 | 50 | 146.0471 | 7.544237
18.1128 | 50 | 146.2238 | 7.587238
18.28644 | 50 | 146.8367 | 7.646681
18.46279 | 50 | 147.3999 | 7.733949
18.64457 | 50 | 147.221 | 7.787069
18.81821 | 50 | 147.7428 | 7.826276
18.95658 | 50 | 148.3249 | 7.840188
19.14378 | 50 | 148.376 | 7.861689
19.31742 | 50 | 148.3319 | 7.905955
19.48292 | 50 | 147.5866 | 7.913544
19.63893 | 50 | 149.3267 | 8.021048
19.82206 | 50 | 148.9781 | 8.069108
19.95094 | 50 | 148.4244 | 8.100727
20.12458 | 50 | 148.7085 | 8.143728
20.36469 | 50 | 148.9688 | 8.1842
20.50713 | 50 | 149.6017 | 8.212025
20.636 | 50 | 149.4823 | 8.227202
20.82592 | 50 | 149.3052 | 8.228467
20.99142 | 50 | 149.2287 | 8.229731
21.15149 | 50 | 148.8599 | 8.241114
21.32784 | 50 | 148.2098 | 8.280321
21.5042 | 50 | 148.0056 | 8.333441
21.68733 | 50 | 148.142 | 8.357471
21.86097 | 50 | 148.6225 | 8.41565
22.01562 | 50 | 149.1305 | 8.507977
22.16891 | 50 | 149.8612 | 8.518095
22.3317 | 50 | 150.025 | 8.528213
22.50127 | 50 | 149.9329 | 8.544654
22.65999 | 50 | 150.2683 | 8.580067
22.82006 | 50 | 150.0654 | 8.620539
22.98556 | 50 | 149.8686 | 8.683777
23.13885 | 50 | 149.6753 | 8.722984
23.29486 | 50 | 149.5354 | 8.772309
23.45764 | 50 | 149.8891 | 8.827958

## CID-REC-2
initial void ratio (at the start of the shear) | 0.306
epax=dh/h0 [%] | sigrad' [kPa] | q [kPa] | epv=dV/V0 [%]
0 | 100 | 5.55955 | 0
0.005317382 | 100 | 8.59983 | 0.003523791
0.01196411 | 100 | 13.2413 | 0.01057137
0.01861084 | 100 | 19.50045 | 0.02114274
0.02525757 | 100 | 32.45587 | 0.03288871
0.03190429 | 100 | 39.96369 | 0.04463468
0.03855102 | 100 | 46.25516 | 0.05403146
0.0465271 | 100 | 51.95533 | 0.06225364
0.05450317 | 100 | 57.59564 | 0.06930122
0.06247924 | 100 | 61.03203 | 0.0751742
0.07045532 | 100 | 64.76998 | 0.0775234
0.08507812 | 100 | 71.00677 | 0.08339638
0.09837157 | 100 | 76.21957 | 0.09514235
0.1103357 | 100 | 80.56551 | 0.1045391
0.1222998 | 100 | 84.4667 | 0.1127613
0.1342639 | 100 | 87.03942 | 0.1256819
0.1448987 | 100 | 89.77561 | 0.1362532
0.1555334 | 100 | 92.59837 | 0.1468246
0.1674975 | 100 | 95.75599 | 0.1550468
0.1794617 | 100 | 98.46922 | 0.1679674
0.1900964 | 100 | 101.0846 | 0.1761895
0.2007312 | 100 | 103.3297 | 0.1879355
0.2113659 | 100 | 105.9303 | 0.2032053
0.2352942 | 100 | 111.4169 | 0.2208242
0.2592224 | 100 | 115.3911 | 0.241967
0.2831506 | 100 | 120.3821 | 0.2619351
0.3070788 | 100 | 123.4412 | 0.2807287
0.3310071 | 100 | 127.0751 | 0.2948238
0.3562646 | 100 | 131.1623 | 0.3136174
0.3815222 | 100 | 135.4263 | 0.3335855
0.4081091 | 100 | 139.6099 | 0.3488553
0.4360254 | 100 | 142.3797 | 0.364125
0.4639416 | 100 | 145.5874 | 0.3805694
0.4931872 | 100 | 149.6363 | 0.3993629
0.5224328 | 100 | 152.2482 | 0.4158073
0.5530078 | 100 | 154.4458 | 0.4275533
0.5835827 | 100 | 157.9727 | 0.4439976
0.615487 | 100 | 160.0687 | 0.4580928
0.6939184 | 100 | 167.3877 | 0.4886323
0.7776672 | 100 | 173.4217 | 0.521521
0.8600866 | 100 | 179.0525 | 0.5508859
0.942506 | 100 | 183.6458 | 0.5814255
1.024925 | 100 | 189.0329 | 0.6096158
1.110004 | 100 | 193.6602 | 0.6354569
1.192423 | 100 | 198.0282 | 0.6601235
1.276172 | 100 | 202.4327 | 0.6812662
1.359921 | 100 | 207.0384 | 0.7035835
1.444999 | 100 | 210.7033 | 0.7212025
1.518113 | 100 | 213.976 | 0.7411706
1.613826 | 100 | 217.1066 | 0.7599642
1.708209 | 100 | 220.2088 | 0.7728848
1.793287 | 100 | 223.3268 | 0.7940275
1.870389 | 100 | 226.3617 | 0.8116465
1.954138 | 100 | 229.1846 | 0.8257416
2.036557 | 100 | 231.7861 | 0.836313
2.1336 | 100 | 233.966 | 0.8504082
2.222666 | 100 | 236.2978 | 0.8633287
2.269193 | 100 | 238.1896 | 0.8727255
2.348954 | 100 | 243.2325 | 0.8950428
2.49917 | 100 | 247.4347 | 0.9185348
2.652044 | 100 | 251.6104 | 0.9373283
2.814225 | 100 | 254.2584 | 0.9525981
2.980393 | 100 | 258.055 | 0.9655186
3.139914 | 100 | 260.9155 | 0.9737408
3.296777 | 100 | 263.7669 | 0.9854868
3.465604 | 100 | 267.2235 | 0.9925344
3.625125 | 100 | 269.7366 | 0.999582
3.781988 | 100 | 271.6251 | 1.003106
3.946827 | 100 | 274.0477 | 1.005455
4.101031 | 100 | 275.9468 | 1.007804
4.247259 | 100 | 278.3368 | 1.010153
4.389499 | 100 | 279.7786 | 1.011328
4.539715 | 100 | 282.4312 | 1.012503
4.704554 | 100 | 284.6672 | 1.012503
4.85477 | 100 | 286.9413 | 1.013677
5.027585 | 100 | 289.4713 | 1.013677
5.204388 | 100 | 291.5293 | 1.013677
5.366568 | 100 | 293.9619 | 1.014852
5.535395 | 100 | 296.7623 | 1.014852
5.572617 | 100 | 298.2065 | 1.014852
5.885013 | 100 | 298.7766 | 1.014852
6.048522 | 100 | 300.0357 | 1.016026
6.208044 | 100 | 300.7662 | 1.016026
6.374212 | 100 | 301.2079 | 1.016026
6.54038 | 100 | 302.2184 | 1.016026
6.709207 | 100 | 303.8796 | 1.017201
6.888669 | 100 | 304.8343 | 1.017201
7.065472 | 100 | 306.0118 | 1.017201
7.207712 | 100 | 307.0775 | 1.017201
7.371221 | 100 | 307.6303 | 1.017201
7.533401 | 100 | 309.2729 | 1.016026
7.686276 | 100 | 310.942 | 1.016026
7.839151 | 100 | 312.3542 | 1.014852
7.996014 | 100 | 312.9748 | 1.012503
8.148888 | 100 | 313.2122 | 1.007804
8.324362 | 100 | 313.2388 | 1.000757
8.483884 | 100 | 313.3689 | 0.9913598
8.640746 | 100 | 313.6577 | 0.9807884
8.806915 | 100 | 314.3275 | 0.9690424
8.981059 | 100 | 315.2047 | 0.9561219
9.145898 | 100 | 315.4465 | 0.9420267
9.294784 | 100 | 315.0954 | 0.926757
9.438354 | 100 | 315.1197 | 0.9126618
9.584582 | 100 | 315.2825 | 0.8997412
9.73081 | 100 | 314.7166 | 0.8821223
9.895649 | 100 | 314.6453 | 0.8668525
10.0565 | 100 | 314.5562 | 0.8551065
10.24527 | 100 | 314.041 | 0.8339638
10.3556 | 100 | 314.0379 | 0.818694
10.51778 | 100 | 313.8493 | 0.8081227
10.68395 | 100 | 313.1734 | 0.7905037
10.83018 | 100 | 312.6573 | 0.7775831
11.03357 | 100 | 312.5214 | 0.7611388
11.1891 | 100 | 311.5051 | 0.7446944
11.32868 | 100 | 310.5539 | 0.7305993
11.49219 | 100 | 310.3466 | 0.7141549
11.66767 | 100 | 309.68 | 0.6977106
11.82054 | 100 | 309.9419 | 0.6871392
11.98671 | 100 | 309.5055 | 0.6706948
12.15022 | 100 | 309.5149 | 0.6565997
12.31639 | 100 | 309.5011 | 0.6413299
12.49186 | 100 | 308.43 | 0.6284093
12.66202 | 100 | 307.3383 | 0.6154888
12.82686 | 100 | 306.1478 | 0.6037428
12.98771 | 100 | 305.1332 | 0.5908222
13.16318 | 100 | 304.0377 | 0.5673303
13.33334 | 100 | 303.9817 | 0.5438384
13.50482 | 100 | 303.5193 | 0.5226956
13.65903 | 100 | 304.1593 | 0.5109496
13.82121 | 100 | 303.3788 | 0.5086005
13.97408 | 100 | 303.028 | 0.5039021
14.14025 | 100 | 303.4121 | 0.4909815
14.29312 | 100 | 302.6316 | 0.4780609
14.46195 | 100 | 302.6056 | 0.4674896
14.62546 | 100 | 301.5906 | 0.4557436
14.77833 | 100 | 300.6114 | 0.442823
14.93121 | 100 | 300.4184 | 0.4252041
15.08408 | 100 | 299.4375 | 0.4111089
15.24361 | 100 | 298.6405 | 0.3993629
15.41376 | 100 | 298.1413 | 0.3664742
15.57328 | 100 | 298.1314 | 0.3523791
15.72882 | 100 | 297.3456 | 0.3394585
15.89897 | 100 | 296.2984 | 0.3218395
16.06115 | 100 | 295.6852 | 0.3077444
16.22333 | 100 | 295.451 | 0.2889508
16.37621 | 100 | 295.0491 | 0.2689827
16.53041 | 100 | 294.4496 | 0.2501891
16.68993 | 100 | 294.4312 | 0.236094
16.84281 | 100 | 293.2647 | 0.2219988
16.9917 | 100 | 291.6744 | 0.1902847
17.27352 | 100 | 290.4351 | 0.1620944
17.41709 | 100 | 289.3744 | 0.1127613
17.5673 | 100 | 288.7177 | 0.05403146
17.70954 | 100 | 288.1125 | 0.03053952
17.85178 | 100 | 286.5461 | -0.007047581
18.00864 | 100 | 286.2353 | -0.03053952
18.16019 | 100 | 285.9303 | -0.04698388
18.32503 | 100 | 286.6701 | -0.05403146
18.47126 | 100 | 286.321 | -0.06107904
18.64008 | 100 | 285.8907 | -0.07282501
18.82353 | 100 | 284.2244 | -0.09866614
18.97907 | 100 | 284.181 | -0.1221581
19.14922 | 100 | 283.1735 | -0.133904
19.30476 | 100 | 282.4069 | -0.14565
19.47092 | 100 | 281.6378 | -0.14565
19.61051 | 100 | 281.5249 | -0.14565
19.78066 | 100 | 281.3001 | -0.1468246
19.94949 | 100 | 281.0553 | -0.1562214
20.10236 | 100 | 280.4791 | -0.1703165
20.24195 | 100 | 280.7276 | -0.1726657
20.42805 | 100 | 279.8519 | -0.1785387
20.59422 | 100 | 279.8188 | -0.1867609
20.76704 | 100 | 279.1967 | -0.1914593
20.93852 | 100 | 278.9417 | -0.1985069
21.10336 | 100 | 278.8929 | -0.2055545
21.26554 | 100 | 278.8545 | -0.2114274
21.42772 | 100 | 279.3567 | -0.2196496
21.58857 | 100 | 278.0403 | -0.224348
21.75474 | 100 | 277.9695 | -0.2349194
21.91426 | 100 | 277.7344 | -0.2466653
22.0791 | 100 | 277.5016 | -0.2501891
22.23995 | 100 | 277.2719 | -0.2572367
22.41277 | 100 | 276.4622 | -0.2619351
22.58558 | 100 | 276.0136 | -0.2666335
22.63211 | 100 | 276.3599 | -0.2772049
22.80492 | 100 | 276.8033 | -0.2842524
22.97907 | 100 | 276.5281 | -0.2877762
23.14657 | 100 | 276.9891 | -0.2924746
23.32736 | 100 | 275.7882 | -0.297173
23.50815 | 100 | 275.6439 | -0.3077444
23.67697 | 100 | 275.2034 | -0.3112682
23.85777 | 100 | 274.7067 | -0.3194904

## CID-REC-3
initial void ratio (at the start of the shear) | 0.281
epax=dh/h0 [%] | sigrad' [kPa] | q [kPa] | epv=dV/V0 [%]
0 | 200 | 0.1340656 | 0
0 | 200 | 0.08937705 | 0
0.006778034 | 200 | 5.122075 | 0
0.01491167 | 200 | 9.879346 | 0
0.02304532 | 200 | 14.92272 | 0.001262085
0.03117896 | 200 | 21.06274 | 0.00252417
0.0393126 | 200 | 29.28292 | 0.003786254
0.04744624 | 200 | 37.28421 | 0.005048339
0.05557988 | 200 | 43.33861 | 0.006310424
0.06371352 | 200 | 49.0237 | 0.007572509
0.08540323 | 200 | 56.12767 | 0.008834594
0.09353687 | 200 | 62.17964 | 0.01009668
0.1098041 | 200 | 72.01532 | 0.01262085
0.1260714 | 200 | 78.55153 | 0.01514502
0.1436943 | 200 | 83.427 | 0.01893127
0.1599616 | 200 | 89.11045 | 0.02397961
0.1775845 | 200 | 93.08478 | 0.03029004
0.1938518 | 200 | 97.06167 | 0.03786254
0.210119 | 200 | 99.90172 | 0.04417297
0.2263863 | 200 | 102.2055 | 0.04922131
0.2426536 | 200 | 103.8895 | 0.05300756
0.2589209 | 200 | 105.7599 | 0.05679382
0.2765438 | 200 | 108.1838 | 0.06058007
0.3104339 | 200 | 109.9853 | 0.06941466
0.3443241 | 200 | 113.3482 | 0.07951134
0.3782143 | 200 | 119.064 | 0.09213219
0.4121045 | 200 | 121.4483 | 0.103491
0.444639 | 200 | 122.8202 | 0.1135876
0.4771736 | 200 | 123.5532 | 0.1236843
0.5110638 | 200 | 131.1793 | 0.1325189
0.4432834 | 200 | 134.5756 | 0.1628089
0.4500614 | 200 | 136.3832 | 0.2158165
0.5110638 | 200 | 140.3873 | 0.2928037
0.6168011 | 200 | 144.7702 | 0.3533837
0.6168011 | 200 | 147.0499 | 0.3660046
0.6195123 | 200 | 150.2556 | 0.3761013
0.6371352 | 200 | 153.5279 | 0.4127017
0.6710253 | 200 | 156.5763 | 0.4328951
0.7049155 | 200 | 160.5546 | 0.4480401
0.7794739 | 200 | 167.9086 | 0.4833785
0.8580991 | 200 | 173.6618 | 0.4947372
0.9367243 | 200 | 181.7051 | 0.5426965
1.009927 | 200 | 188.4614 | 0.5818211
1.077707 | 200 | 195.1899 | 0.6411391
1.148199 | 200 | 201.9106 | 0.6638566
1.222757 | 200 | 208.564 | 0.6966708
1.293249 | 200 | 214.6602 | 0.7130779
1.366452 | 200 | 220.6937 | 0.7749201
1.443721 | 200 | 226.0824 | 0.788803
1.625373 | 200 | 232.5673 | 0.8569556
1.633506 | 200 | 237.8674 | 0.8733627
1.812446 | 200 | 244.8556 | 0.9831641
1.83278 | 200 | 250.7886 | 1.012192
1.891071 | 200 | 255.5216 | 1.039958
2.002231 | 200 | 261.8687 | 1.09549
2.07679 | 200 | 266.9702 | 1.134614
2.155415 | 200 | 272.1264 | 1.163642
2.225906 | 200 | 277.4526 | 1.24694
2.300465 | 200 | 282.8702 | 1.272181
2.473982 | 200 | 292.3772 | 1.323927
2.6475 | 200 | 303.0286 | 1.384507
2.834574 | 200 | 311.36 | 1.440039
3.00538 | 200 | 317.3858 | 1.663428
3.180253 | 200 | 322.5231 | 1.713911
3.355127 | 200 | 331.2049 | 1.803519
3.520511 | 200 | 339.0684 | 1.861575
3.689962 | 200 | 348.2686 | 1.896913
3.859412 | 200 | 356.2209 | 1.928466
4.03293 | 200 | 363.1727 | 1.96128
4.207803 | 200 | 371.3677 | 2.011763
4.371832 | 200 | 377.6046 | 2.048364
4.537216 | 200 | 384.8402 | 2.132923
4.7026 | 200 | 393.1078 | 2.175834
4.870695 | 200 | 400.351 | 2.358836
5.034724 | 200 | 409.3768 | 2.390389
5.20553 | 200 | 414.4739 | 2.411844
5.380403 | 200 | 419.9786 | 2.425727
5.553921 | 200 | 424.6033 | 2.459803
5.728794 | 200 | 429.8187 | 2.521645
5.890111 | 200 | 434.209 | 2.55446
6.040584 | 200 | 439.1715 | 2.597371
6.191056 | 200 | 445.5513 | 2.641543
6.33475 | 200 | 451.9789 | 2.674358
6.493356 | 200 | 455.9458 | 2.692027
6.651962 | 200 | 460.2131 | 2.708434
6.807857 | 200 | 465.0458 | 2.724841
6.963752 | 200 | 469.521 | 2.760179
7.11558 | 200 | 477.1455 | 2.792994
7.266052 | 200 | 480.0249 | 2.815711
7.428725 | 200 | 483.999 | 2.840953
7.598176 | 200 | 488.1538 | 2.91163
7.750004 | 200 | 491.5651 | 2.91163
7.781183 | 200 | 495.6496 | 2.919202
7.9425 | 200 | 499.3241 | 2.930561
8.113306 | 200 | 504.4872 | 3.12366
8.410184 | 200 | 505.0328 | 3.138805
8.574213 | 200 | 508.0004 | 3.167833
8.746375 | 200 | 510.586 | 3.179192
8.915826 | 200 | 512.1499 | 3.215792
9.085277 | 200 | 515.4096 | 3.224627
9.247949 | 200 | 517.5101 | 3.228413
9.414689 | 200 | 519.8627 | 3.242296
9.582784 | 200 | 520.9763 | 3.243558
9.738679 | 200 | 524.6391 | 3.321807
9.902707 | 200 | 526.7598 | 3.338214
10.0586 | 200 | 528.6963 | 3.355883
10.24161 | 200 | 530.4836 | 3.377339
10.40022 | 200 | 532.1091 | 3.391222
10.54933 | 200 | 533.8913 | 3.415201
10.712 | 200 | 535.7834 | 3.437919
10.88417 | 200 | 537.2188 | 3.445491
11.04142 | 200 | 538.3886 | 3.463161
11.20409 | 200 | 539.3958 | 3.478306
11.36947 | 200 | 539.8476 | 3.495975
11.52944 | 200 | 542.6991 | 3.533837
11.69211 | 200 | 544.4508 | 3.54141
11.848 | 200 | 545.7623 | 3.545196
12.01339 | 200 | 545.912 | 3.554031
12.1625 | 200 | 545.9411 | 3.564127
12.31162 | 200 | 547.7674 | 3.575486
12.47023 | 200 | 548.8988 | 3.59568
12.61934 | 200 | 549.9852 | 3.596942
12.77659 | 200 | 550.1107 | 3.596942
12.9474 | 200 | 551.258 | 3.596942
13.11143 | 200 | 551.1071 | 3.596942
13.27139 | 200 | 551.28 | 3.610825
13.43 | 200 | 551.6575 | 3.620921
13.59267 | 200 | 552.6589 | 3.629756
13.74856 | 200 | 553.0864 | 3.647425
13.90853 | 200 | 553.183 | 3.651211
14.07391 | 200 | 553.6797 | 3.654998
14.24743 | 200 | 554.7626 | 3.676453
14.43315 | 200 | 555.6134 | 3.69286
14.60937 | 200 | 556.3583 | 3.695384
14.7856 | 200 | 553.7417 | 3.705481
14.9659 | 200 | 555.5293 | 3.728198
15.11773 | 200 | 556.7897 | 3.742081
15.29667 | 200 | 557.1633 | 3.74713
15.45663 | 200 | 558.6299 | 3.771109
15.61659 | 200 | 558.1593 | 3.797613
15.78197 | 200 | 557.3829 | 3.815282
15.95142 | 200 | 557.1742 | 3.824117
16.1385 | 200 | 558.5995 | 3.839262
16.30388 | 200 | 558.6726 | 3.856931
16.46384 | 200 | 560.0625 | 3.8746
16.61974 | 200 | 560.9074 | 3.889745
16.78106 | 200 | 561.2888 | 3.901104
16.94102 | 200 | 561.5181 | 3.906152
17.12402 | 200 | 561.3653 | 3.909939
17.29076 | 200 | 560.9064 | 3.914987
17.46022 | 200 | 560.4087 | 3.918773
17.60933 | 200 | 561.1306 | 3.926346
17.772 | 200 | 559.0346 | 3.937705
17.93468 | 200 | 558.6409 | 3.951587
18.1204 | 200 | 557.9125 | 3.962946
18.30747 | 200 | 557.0581 | 3.971781
18.47692 | 200 | 556.9703 | 3.975567
18.63959 | 200 | 556.5943 | 3.976829
18.80227 | 200 | 556.2136 | 3.976829
18.97036 | 200 | 556.3162 | 3.978091
19.1371 | 200 | 554.764 | 3.979353
19.32011 | 200 | 554.7653 | 3.981878
19.41229 | 200 | 553.1195 | 3.985664
19.6319 | 200 | 552.4512 | 3.988188
19.7783 | 200 | 551.2539 | 3.990712
19.92064 | 200 | 550.6939 | 3.991974
20.09958 | 200 | 550.1364 | 4.002071
20.26903 | 200 | 548.8369 | 4.014692
20.44526 | 200 | 550.0955 | 4.018478
20.62827 | 200 | 549.9571 | 4.037409
20.81399 | 200 | 550.1517 | 4.047506
20.94277 | 200 | 550.6665 | 4.060127
21.14069 | 200 | 550.7314 | 4.085368
21.31692 | 200 | 550.7068 | 4.119445
21.5067 | 200 | 551.2735 | 4.139638
21.67209 | 200 | 552.0179 | 4.149735
21.82798 | 200 | 551.2042 | 4.154783
21.85916 | 200 | 551.2895 | 4.157307
22.1601 | 200 | 549.5951 | 4.166142
22.32549 | 200 | 548.7188 | 4.168666
22.48816 | 200 | 547.9245 | 4.173714
22.64812 | 200 | 547.5468 | 4.180025
22.79724 | 200 | 547.2559 | 4.185073
22.94364 | 200 | 547 | 4.187597
23.10496 | 200 | 546.601 | 4.188859
23.26492 | 200 | 545.6834 | 4.177501
23.44793 | 200 | 543.681 | 4.192646
23.62145 | 200 | 543.4449 | 4.19517
23.79361 | 200 | 543.7578 | 4.196432