## IDX AND GRAD
USCS classification | SP
Specific gravity [-]
Liquid limit [%]
Plastic limit [%]
Angle of repose [deg] | 35
sieve size [mm] | passing [%]
125 | 100
63 | 100
31.5 | 100
16 | 100
8 | 100
4 | 99.66744
2 | 96.82606
1 | 85.61623
0.5 | 52.67438
0.25 | 13.32321
0.125 | 6.615477
0.04372447 | 3.380508
0.01391682 | 1.938575
0.006901181 | 1.674701
0.003442422 | 0.5081782
0.001405615 | 0

## NOTES
konečné výsledky
vrcholová pevnost: Fi = 39,4°; c = 6 kPa

## OED-REC-1
void ratio for h=h0 | 0.7414146
sig [kPa] | eps = dh/h0 [-]
8 | 0
10 | 0.0005376163
20 | 0.005040153
40 | 0.009341084
80 | 0.01458284
150 | 0.02009341
300 | 0.0263432
600 | 0.03427304
1200 | 0.04411814
600 | 0.04153086
150 | 0.03659151
40 | 0.03239138
10 | 0.02899768

## OED-REC-2
void ratio for h=h0 | 0.7214639
sig [kPa] | eps = dh/h0 [-]
8 | 0
10 | 0.0001342485
20 | 0.007819973
40 | 0.01345841
80 | 0.01986877
150 | 0.02567502
300 | 0.03228675
600 | 0.0400396
1200 | 0.04953768
600 | 0.04735614
150 | 0.04346294
40 | 0.03997248
10 | 0.03769026

## CID-REC-1
initial void ratio (at the start of the shear) | 0.5196227
epax=dh/h0 [%] | sigrad' [kPa] | q [kPa] | epv=dV/V0 [%] | epsh smallstrain | G smallstrain [MPa]
0 | 50 | 0.007075867 | 0
0.005271325 | 50 | 3.27153167 | 0
0.01054265 | 50 | 6.974300814 | 0
0.01581397 | 50 | 10.92341138 | 0
0.0210853 | 50 | 14.75891549 | 0
0.02767446 | 50 | 19.54874771 | 0
0.03426361 | 50 | 24.32380153 | 0
0.04085277 | 50 | 28.96295501 | 0
0.04744192 | 50 | 35.04782503 | 0
0.05403108 | 50 | 40.3557357 | 0
0.06062024 | 50 | 46.02713245 | 0
0.07511638 | 50 | 53.83164872 | 0
0.08961252 | 50 | 60.09539296 | 0
0.1041087 | 50 | 65.74412487 | 0
0.1199226 | 50 | 71.46094673 | 0
0.1357366 | 50 | 75.96144322 | 0.0011656
0.1515506 | 50 | 82.04935396 | 0.0011656
0.1673646 | 50 | 88.29780696 | 0.0011656
0.1831785 | 50 | 92.93303209 | 0.0011656
0.1989925 | 50 | 97.49616539 | 0.0011656
0.2148065 | 50 | 101.9651756 | 0.0011656
0.2293026 | 50 | 107.0086553 | 0.0011656
0.2437988 | 50 | 112.7706524 | 0.0011656
0.2727911 | 50 | 120.9288809 | 0.0011656
0.3017833 | 50 | 129.7833974 | 0.0011656
0.3307756 | 50 | 137.854319 | 0.0011656
0.3597679 | 50 | 146.2422021 | 0.0011656
0.3887602 | 50 | 152.9608673 | 0.0011656
0.4190703 | 50 | 159.0904027 | 0.0011656
0.4493804 | 50 | 164.6341553 | 0.0011656
0.4796906 | 50 | 171.0591547 | 0.0011656
0.5100007 | 50 | 176.4072147 | 0
0.5284503 | 50 | 181.3093521 | 0
0.5587604 | 50 | 185.976833 | -0.0011656
0.5890706 | 50 | 190.1287205 | -0.0023312
0.6180628 | 50 | 194.6043554 | -0.004662399
0.6470551 | 50 | 198.6076741 | -0.009324799
0.6760474 | 50 | 201.5526971 | -0.0186496
0.7458925 | 50 | 208.1296193 | -0.07110159
0.8157375 | 50 | 214.5023723 | -0.1142288
0.8829469 | 50 | 218.583707 | -0.1736744
0.9554276 | 50 | 222.8910587 | -0.2144704
1.023955 | 50 | 224.9122779 | -0.285572
1.096436 | 50 | 227.3598896 | -0.3345272
1.159691 | 50 | 228.7228699 | -0.4009663
1.225583 | 50 | 229.6395353 | -0.4615775
1.290157 | 50 | 231.0474342 | -0.5198575
1.399537 | 50 | 231.2120704 | -0.5862967
1.511552 | 50 | 231.6539344 | -0.6387487
1.574808 | 50 | 231.3092785 | -0.7040223
1.643336 | 50 | 231.63801 | -0.7494807
1.711863 | 50 | 230.4448332 | -0.8112575
1.814654 | 50 | 230.4499026 | -0.8532191
1.873956 | 50 | 229.8962335 | -0.9149959
1.956979 | 50 | 229.4152008 | -0.9627855
2.028142 | 50 | 228.9390707 | -1.017569
2.104576 | 50 | 227.9964077 | -1.074683
2.170468 | 50 | 227.6603137 | -1.115479
2.325972 | 50 | 226.2703324 | -1.211058
2.477523 | 50 | 224.6484592 | -1.312465
2.629073 | 50 | 222.4284529 | -1.410376
2.779306 | 50 | 220.6875881 | -1.502458
2.928221 | 50 | 218.8294333 | -1.578222
3.079772 | 50 | 216.5914133 | -1.66098
3.231322 | 50 | 214.9146636 | -1.735578
3.382873 | 50 | 213.3918528 | -1.824164
3.538377 | 50 | 211.1223064 | -1.897597
3.693881 | 50 | 209.0998376 | -1.96287
3.849385 | 50 | 208.1257843 | -2.025813
4.01016 | 50 | 204.9534238 | -2.094583
4.170936 | 50 | 202.8056027 | -2.135379
4.333029 | 50 | 200.6110328 | -2.190162
4.495122 | 50 | 196.2175535 | -2.250773
4.661169 | 50 | 193.7304295 | -2.300894
4.796906 | 50 | 190.7810055 | -2.339359
4.977449 | 50 | 187.7702447 | -2.378989
5.125046 | 50 | 184.7451297 | -2.403467
5.304271 | 50 | 182.236405 | -2.437269
5.471635 | 50 | 178.5616019 | -2.465244
5.637682 | 50 | 177.0388923 | -2.493218
5.805047 | 50 | 175.4168361 | -2.514199
5.939465 | 50 | 172.3004363 | -2.532848
6.100241 | 50 | 172.0464481 | -2.546836
6.266287 | 50 | 171.448508 | -2.55616
6.424427 | 50 | 170.8859456 | -2.566651
6.582567 | 50 | 169.0175308 | -2.59346
6.743342 | 50 | 169.1118372 | -2.605116
6.894893 | 50 | 169.0919765 | -2.617937
7.070164 | 50 | 167.7195473 | -2.627262
7.224351 | 50 | 166.9221651 | -2.634256
7.402258 | 50 | 166.5793723 | -2.648243
7.560398 | 50 | 166.1060721 | -2.661064
7.718537 | 50 | 165.7941752 | -2.679714
7.876677 | 50 | 165.4787387 | -2.684376
8.034817 | 50 | 165.2156922 | -2.689039
8.173189 | 50 | 164.5816541 | -2.703026
8.351096 | 50 | 163.2605381 | -2.715848
8.529004 | 50 | 161.5683753 | -2.715848
8.684508 | 50 | 162.8843369 | -2.722841
8.825516 | 50 | 161.9235814 | -2.737994
8.957299 | 50 | 163.7189399 | -2.753147
9.18133 | 50 | 162.1683189 | -2.763637
9.359237 | 50 | 160.8905387 | -2.765968
9.481796 | 50 | 160.6693215 | -2.775293
9.655749 | 50 | 160.3918603 | -2.788115
9.747998 | 50 | 159.1594713 | -2.788115
9.989161 | 50 | 160.3603689 | -2.796274
10.11963 | 50 | 161.1928437 | -2.809096
10.25932 | 50 | 160.6921478 | -2.825414
10.42668 | 50 | 160.9316455 | -2.832408
10.56901 | 50 | 161.8311787 | -2.835904
10.76095 | 50 | 160.5915116 | -2.839847
10.90589 | 50 | 159.7449193 | -2.854952
11.05346 | 50 | 157.7229846 | -2.856114
11.21289 | 50 | 158.4420353 | -2.8596
11.36705 | 50 | 157.9431246 | -2.874706
11.52253 | 50 | 157.7375515 | -2.880515
11.67274 | 50 | 158.2529249 | -2.892135
11.82822 | 50 | 157.7134279 | -2.906079
11.9916 | 50 | 158.0121285 | -2.910727
12.1484 | 50 | 157.7547581 | -2.920022
12.30651 | 50 | 157.6227366 | -2.925832
12.47385 | 50 | 157.8325649 | -2.929318
12.6425 | 50 | 156.6193439 | -2.940938
12.84937 | 50 | 155.7535891 | -2.950233
12.94424 | 50 | 155.311332 | -2.952557
13.11948 | 50 | 154.5903062 | -2.961853
13.27759 | 50 | 155.0298944 | -2.966501
13.42648 | 50 | 154.0004301 | -2.978121
13.607 | 50 | 153.2635348 | -2.978121
13.78224 | 50 | 152.8436065 | -2.987416
13.96012 | 50 | 152.3352424 | -2.987416
14.14063 | 50 | 153.4906767 | -2.98974
14.26317 | 50 | 154.2254829 | -3.00136
14.47399 | 50 | 153.6297064 | -3.003684
14.61892 | 50 | 152.8671994 | -3.016465
14.77308 | 50 | 153.1690194 | -3.016465
14.92197 | 50 | 153.4339163 | -3.022275
15.06955 | 50 | 154.0841223 | -3.026923
15.24742 | 50 | 152.7459624 | -3.038543
15.38973 | 50 | 152.2208371 | -3.038543
15.55048 | 50 | 153.0620568 | -3.038543
15.70464 | 50 | 153.729195 | -3.038543
15.85089 | 50 | 154.4405068 | -3.038543
16.01164 | 50 | 152.5185173 | -3.045515
16.18688 | 50 | 153.5376663 | -3.052486
16.3674 | 50 | 153.8451816 | -3.055972
16.54923 | 50 | 152.3653854 | -3.064106
16.72974 | 50 | 151.2970856 | -3.06643
16.87468 | 50 | 151.5262 | -3.076888
17.03279 | 50 | 151.6894284 | -3.076888
17.17509 | 50 | 151.728997 | -3.076888
17.35561 | 50 | 151.9590111 | -3.076888
17.51767 | 50 | 153.3776096 | -3.07805
17.67842 | 50 | 151.9655885 | -3.087345
17.82731 | 50 | 152.4865597 | -3.089669
18.00124 | 50 | 149.9975292 | -3.098965
18.20283 | 50 | 150.5362229 | -3.098965
18.38334 | 50 | 150.6803946 | -3.114071
18.50588 | 50 | 149.1010234 | -3.121042
18.69035 | 50 | 148.7369424 | -3.124528
18.82475 | 50 | 149.1606059 | -3.1315
18.9934 | 50 | 149.563865 | -3.132662
19.17128 | 50 | 149.4810683 | -3.139634
19.33861 | 50 | 149.4241061 | -3.141958
19.47696 | 50 | 149.1408259 | -3.147768
19.63112 | 50 | 147.9395686 | -3.152416
19.79583 | 50 | 147.1088171 | -3.153578
19.96448 | 50 | 147.5039415 | -3.15474
20.12918 | 50 | 147.1213918 | -3.159387
20.31365 | 50 | 147.7266793 | -3.166359
20.49548 | 50 | 147.3132557 | -3.169845
20.67599 | 50 | 146.3460653 | -3.175655
20.81829 | 50 | 145.6112353 | -3.177979
21.00276 | 50 | 144.968173 | -3.177979
21.12398 | 50 | 144.9574073 | -3.177979
21.30845 | 50 | 144.9412385 | -3.177979
21.49291 | 50 | 144.7430551 | -3.177979
21.64576 | 50 | 144.7593641 | -3.180303
21.79992 | 50 | 144.7370098 | -3.183789
21.9409 | 50 | 144.8237221 | -3.186113
22.09902 | 50 | 145.4531363 | -3.186113
22.27426 | 50 | 145.45342 | -3.186113
22.43501 | 50 | 145.6610465 | -3.186113
22.58917 | 50 | 143.9677252 | -3.188437
22.76177 | 50 | 144.3758612 | -3.191922
22.92648 | 50 | 142.7841993 | -3.200056
23.10172 | 50 | 139.3822738 | -3.200056
23.27301 | 50 | 139.5901627 | -3.201218
23.44166 | 50 | 140.2660549 | -3.203542
23.61954 | 50 | 140.9331364 | -3.210514
23.79347 | 50 | 141.4440077 | -3.21981
23.96344 | 50 | 141.9191267 | -3.21981
24.24936 | 50 | 141.2339523 | -3.230267

## CID-REC-2
initial void ratio (at the start of the shear) | 0.4671718
epax=dh/h0 [%] | sigrad' [kPa] | q [kPa] | epv=dV/V0 [%] | epsh smallstrain [%] | G smallstrain [MPa]
0 | 100 | 5.700024198 | 0
0.005369051 | 100 | 8.813017902 | 0.001231637
0.0107381 | 100 | 10.67781314 | 0.001231637
0.01744942 | 100 | 13.28002016 | 0.002463275
0.02416073 | 100 | 16.02210593 | 0.002463275
0.03087205 | 100 | 20.77851868 | 0.003694912
0.03892562 | 100 | 26.0202205 | 0.004926549
0.0469792 | 100 | 30.20274833 | 0.006158186
0.05503278 | 100 | 34.85336629 | 0.007389824
0.06308635 | 100 | 39.70143891 | 0.008621461
0.07113993 | 100 | 29.11906458 | 0.009853098
0.08590482 | 100 | 47.28766827 | 0.01231637
0.1006697 | 100 | 56.20959041 | 0.01477965
0.1140923 | 100 | 62.71836654 | 0.01724292
0.1261727 | 100 | 67.20836578 | 0.01847456
0.1382531 | 100 | 60.32076449 | 0.02093783
0.1503334 | 100 | 63.67912319 | 0.02340111
0.1624138 | 100 | 71.57728051 | 0.02463275
0.1758364 | 100 | 78.45382936 | 0.02586438
0.1906013 | 100 | 83.41099328 | 0.02586438
0.204024 | 100 | 87.81206135 | 0.02709602
0.2187888 | 100 | 88.47878463 | 0.02832766
0.2322115 | 100 | 94.01633631 | 0.02955929
0.2617413 | 100 | 101.766863 | 0.03202257
0.291271 | 100 | 108.3256234 | 0.03571748
0.3208008 | 100 | 113.2632484 | 0.03941239
0.3503306 | 100 | 119.6952023 | 0.04187567
0.3825449 | 100 | 125.9742044 | 0.0431073
0.4147592 | 100 | 131.5855452 | 0.05542368
0.4348932 | 100 | 137.3498585 | 0.0628135
0.469792 | 100 | 144.344812 | 0.08375133
0.4966373 | 100 | 149.5793836 | 0.08498297
0.5234825 | 100 | 154.7173024 | 0.08867788
0.5597236 | 100 | 159.9354288 | 0.0923728
0.5865689 | 100 | 164.6878705 | 0.09976262
0.6067028 | 100 | 170.4004871 | 0.112079
0.6389171 | 100 | 175.7733388 | 0.1219321
0.6697892 | 100 | 175.9242894 | 0.1293219
0.7704589 | 100 | 187.445151 | 0.1416383
0.7905928 | 100 | 198.7373524 | 0.1982936
0.8778399 | 100 | 208.4909286 | 0.2032202
0.9798519 | 100 | 217.6144867 | 0.2352427
1.076495 | 100 | 225.1168742 | 0.2401693
1.163742 | 100 | 232.5797888 | 0.2450958
1.250989 | 100 | 240.1342076 | 0.2537173
1.335552 | 100 | 246.0981338 | 0.2623387
1.418772 | 100 | 252.2420405 | 0.2684969
1.499308 | 100 | 257.0847507 | 0.2734235
1.575817 | 100 | 262.6901058 | 0.2758867
1.660379 | 100 | 266.8978232 | 0.2771184
1.743599 | 100 | 269.9432939 | 0.2795817
1.824135 | 100 | 276.1195017 | 0.2808133
1.906013 | 100 | 279.9111779 | 0.2820449
1.995945 | 100 | 283.8767401 | 0.2832766
2.076481 | 100 | 287.0323716 | 0.2845082
2.15299 | 100 | 290.2466617 | 0.2869715
2.240237 | 100 | 292.9224198 | 0.2894348
2.394597 | 100 | 295.3675198 | 0.291898
2.542246 | 100 | 300.5164322 | 0.2931297
2.696606 | 100 | 305.0050923 | 0.2943613
2.837544 | 100 | 308.7274997 | 0.2943613
2.982508 | 100 | 312.802532 | 0.2943613
3.132841 | 100 | 315.3844529 | 0.2943613
3.277806 | 100 | 318.4462731 | 0.2943613
3.432166 | 100 | 322.4055846 | 0.2943613
3.5825 | 100 | 323.0776022 | 0.2943613
3.730148 | 100 | 325.1618972 | 0.2943613
3.881824 | 100 | 326.7557516 | 0.2943613
4.036184 | 100 | 326.6990687 | 0.2943613
4.194571 | 100 | 328.0255111 | 0.2943613
4.351616 | 100 | 329.1373876 | 0.2943613
4.542217 | 100 | 330.6004241 | 0.2943613
4.704631 | 100 | 330.4469167 | 0.2931297
4.884495 | 100 | 330.2926949 | 0.291898
5.0657 | 100 | 330.5699969 | 0.2894348
5.187846 | 100 | 330.5910464 | 0.2832766
5.367709 | 100 | 330.1579592 | 0.2721918
5.532807 | 100 | 330.650211 | 0.2475591
5.703275 | 100 | 329.0464614 | 0.2204631
5.864346 | 100 | 329.3027415 | 0.1909038
6.032129 | 100 | 327.3116512 | 0.1810507
6.199912 | 100 | 328.0681497 | 0.1724292
6.36501 | 100 | 327.2086607 | 0.1354801
6.526082 | 100 | 325.7249842 | 0.0825197
6.689838 | 100 | 324.7658513 | 0.0726666
6.857621 | 100 | 322.8255203 | 0.03325421
7.025404 | 100 | 323.3252452 | 0.01847456
7.190502 | 100 | 321.6236054 | -0.003694912
7.360969 | 100 | 319.9644889 | -0.03448584
7.522041 | 100 | 320.7030388 | -0.05049713
7.689824 | 100 | 319.795331 | -0.0825197
7.844184 | 100 | 318.2902393 | -0.1046892
8.005256 | 100 | 317.0078873 | -0.1243954
8.173039 | 100 | 316.0706298 | -0.1675027
8.331426 | 100 | 315.2525382 | -0.183514
8.481759 | 100 | 314.8918513 | -0.2044518
8.622697 | 100 | 313.665432 | -0.2290845
8.767661 | 100 | 312.6760415 | -0.2450958
8.948866 | 100 | 309.9821863 | -0.2734235
9.103227 | 100 | 309.8480367 | -0.2894348
9.264298 | 100 | 307.681318 | -0.3152991
9.432081 | 100 | 306.9888986 | -0.3288472
9.602548 | 100 | 306.6367351 | -0.3534799
9.76362 | 100 | 305.5713934 | -0.3805759
9.928718 | 100 | 305.639799 | -0.3891974
10.08979 | 100 | 303.2716221 | -0.4162934
10.25086 | 100 | 301.2012699 | -0.4187567
10.42133 | 100 | 297.9499442 | -0.4458527
10.5824 | 100 | 296.9748095 | -0.448316
10.75018 | 100 | 296.7687996 | -0.475412
10.89783 | 100 | 297.7812001 | -0.4766436
11.06561 | 100 | 295.6402148 | -0.502508
11.23071 | 100 | 294.9908365 | -0.516056
11.38776 | 100 | 294.2728039 | -0.5308357
11.55286 | 100 | 292.6377496 | -0.5369939
11.72064 | 100 | 290.3279452 | -0.5542368
11.88842 | 100 | 289.1164954 | -0.5616266
12.0562 | 100 | 287.8688747 | -0.5825644
12.22667 | 100 | 288.154521 | -0.5837961
12.39446 | 100 | 286.2493035 | -0.6084288
12.55553 | 100 | 284.5864514 | -0.6121237
12.72331 | 100 | 282.5865186 | -0.6355248
12.89109 | 100 | 283.3045342 | -0.6355248
13.05888 | 100 | 281.0634686 | -0.641683
13.21995 | 100 | 280.794335 | -0.6453779
13.38236 | 100 | 280.3908589 | -0.6576943
13.5488 | 100 | 281.7154864 | -0.6626209
13.72061 | 100 | 280.6548211 | -0.6786321
13.88437 | 100 | 279.5287387 | -0.682327
14.04947 | 100 | 279.3730367 | -0.6946434
14.21725 | 100 | 277.1423137 | -0.7057282
14.38503 | 100 | 274.120134 | -0.7069598
14.54879 | 100 | 274.9034864 | -0.7242027
14.70986 | 100 | 275.4867991 | -0.7291293
14.87496 | 100 | 273.6961385 | -0.7389824
15.04274 | 100 | 272.4481489 | -0.7414456
15.2065 | 100 | 271.7353156 | -0.753762
15.37831 | 100 | 270.9976114 | -0.7611518
15.54072 | 100 | 271.6988654 | -0.7611518
15.68971 | 100 | 270.9804454 | -0.7746998
15.83736 | 100 | 269.0793114 | -0.7771631
15.99575 | 100 | 268.2798714 | -0.7820897
16.14608 | 100 | 267.6720447 | -0.7833213
16.31118 | 100 | 266.1369763 | -0.7833213
16.47493 | 100 | 267.6054905 | -0.7919428
16.64003 | 100 | 268.0641619 | -0.798101
16.80647 | 100 | 265.4828786 | -0.8141122
16.97023 | 100 | 267.1504024 | -0.8178071
17.13533 | 100 | 265.6214086 | -0.8178071
17.30043 | 100 | 262.6920443 | -0.8215021
17.46552 | 100 | 262.9598728 | -0.8227337
17.62928 | 100 | 262.6264195 | -0.8264286
17.79438 | 100 | 262.017898 | -0.838745
17.95813 | 100 | 261.3424979 | -0.8412083
18.12189 | 100 | 259.9969371 | -0.8547563
18.28833 | 100 | 259.0719874 | -0.8559879
18.45209 | 100 | 257.4560561 | -0.8572195
18.61584 | 100 | 254.9521911 | -0.865841
18.78497 | 100 | 255.4781439 | -0.865841
18.95141 | 100 | 256.749907 | -0.865841
19.11382 | 100 | 255.9394283 | -0.8719992
19.28429 | 100 | 255.6516854 | -0.8830839
19.45476 | 100 | 254.172224 | -0.8855472
19.62254 | 100 | 253.1203564 | -0.8941687
19.78093 | 100 | 251.570558 | -0.8978636
19.942 | 100 | 251.8142026 | -0.906485
20.10576 | 100 | 251.9329117 | -0.9151065
20.26683 | 100 | 252.1617899 | -0.923728
20.43461 | 100 | 251.4988251 | -0.9335811
20.59568 | 100 | 249.4815057 | -0.9409709
20.75675 | 100 | 250.4530554 | -0.9446658
20.91514 | 100 | 250.695403 | -0.9520556
21.08292 | 100 | 250.5368777 | -0.9545189
21.23997 | 100 | 248.6687081 | -0.9557505
21.40104 | 100 | 247.8540693 | -0.9582138
21.58627 | 100 | 246.4974105 | -0.9582138
21.74734 | 100 | 246.7560138 | -0.9606771
21.91513 | 100 | 244.7669367 | -0.9742251
22.0762 | 100 | 246.9215166 | -0.9902364
22.23995 | 100 | 244.0815559 | -0.991468
22.41713 | 100 | 243.7533362 | -0.9951629
22.58357 | 100 | 244.9058309 | -1.005016

## CID-REC-3
initial void ratio (at the start of the shear) | 0.4689549
epax=dh/h0 [%] | sigrad' [kPa] | q [kPa] | epv=dV/V0 [%] | epsh smallstrain [%] | G smallstrain [MPa]
0 | 200 | 11.19132048 | 0
0.002662838 | 200 | 21.35737485 | 0
0.005325677 | 200 | 32.68475147 | 0
0.007988515 | 200 | 44.3554706 | 0
0.01198277 | 200 | 54.91629555 | 0
0.01597703 | 200 | 66.77793083 | 0
0.01997129 | 200 | 78.04829377 | 0
0.02396555 | 200 | 88.16890249 | 0.001202028
0.0279598 | 200 | 98.3346981 | 0.001202028
0.03328548 | 200 | 106.9747698 | 0.001202028
0.03861116 | 200 | 114.428965 | 0.001202028
0.04393683 | 200 | 122.3507271 | 0.001202028
0.05458819 | 200 | 144.6487608 | 0.002404056
0.06523954 | 200 | 158.2438809 | 0.003606084
0.0758909 | 200 | 170.8789691 | 0.003606084
0.08654225 | 200 | 182.0792601 | 0.004808112
0.0971936 | 200 | 194.1626568 | 0.004808112
0.107845 | 200 | 204.669435 | 0.00601014
0.1184963 | 200 | 214.7197078 | 0.007212168
0.1304791 | 200 | 224.5748161 | 0.008414196
0.1424619 | 200 | 233.4251922 | 0.009616224
0.1544446 | 200 | 242.4852979 | 0.009616224
0.1664274 | 200 | 251.9771211 | 0.01081825
0.1784102 | 200 | 260.3181872 | 0.01081825
0.2023757 | 200 | 278.7070034 | 0.01202028
0.2250099 | 200 | 293.5769363 | 0.01322231
0.247644 | 200 | 309.1249934 | 0.01442434
0.40342 | 200 | 324.9032001 | 0.01682839
0.4247227 | 200 | 340.4733363 | 0.01923245
0.4473569 | 200 | 354.5584557 | 0.0216365
0.469991 | 200 | 368.5020989 | 0.02404056
0.4939565 | 200 | 382.34316 | 0.02524259
0.5179221 | 200 | 394.8592818 | 0.02764664
0.543219 | 200 | 408.3156573 | 0.0300507
0.568516 | 200 | 430.886529 | 0.03245476
0.5951444 | 200 | 445.1806183 | 0.03485881
0.6231042 | 200 | 455.6039579 | 0.03726287
0.651064 | 200 | 467.265285 | 0.0384649
0.7269549 | 200 | 492.2996732 | 0.03966692
0.8041772 | 200 | 514.1531765 | 0.04086895
0.8813995 | 200 | 536.5480441 | 0.04086895
0.9599533 | 200 | 556.7221659 | 0.04207098
1.037176 | 200 | 574.2629928 | 0.04207098
1.113066 | 200 | 590.1314192 | 0.04207098
1.188957 | 200 | 605.2699098 | 0.04327301
1.263517 | 200 | 618.2641487 | 0.04327301
1.336745 | 200 | 626.2526745 | 0.04327301
1.409973 | 200 | 629.3715764 | 0.04447504
1.484532 | 200 | 640.903598 | 0.04447504
1.559092 | 200 | 650.0647876 | 0.04447504
1.634983 | 200 | 659.6733217 | 0.04447504
1.712205 | 200 | 669.0210476 | 0.04447504
1.790759 | 200 | 675.9897135 | 0.04327301
1.869313 | 200 | 682.2506672 | 0.04327301
1.946535 | 200 | 693.1968167 | 0.04327301
2.030414 | 200 | 694.4678561 | 0.04207098
2.112962 | 200 | 699.0131991 | 0.03966692
2.190185 | 200 | 704.2052783 | 0.03485881
2.259418 | 200 | 710.0438762 | 0.02764664
2.356612 | 200 | 716.0026623 | 0.01562636
2.552331 | 200 | 720.0259654 | -0.002404056
2.672158 | 200 | 725.1475997 | -0.03966692
2.84258 | 200 | 726.3878547 | -0.1093846
2.989036 | 200 | 730.3367603 | -0.1478494
3.158126 | 200 | 730.9000547 | -0.212759
3.331211 | 200 | 732.4952839 | -0.257234
3.50829 | 200 | 731.5078502 | -0.2981029
3.670723 | 200 | 731.3394618 | -0.3762348
3.770579 | 200 | 732.662549 | -0.4062855
3.881087 | 200 | 730.2046336 | -0.473599
4.13672 | 200 | 725.7437937 | -0.5361045
4.313798 | 200 | 724.7703372 | -0.5889937
4.436289 | 200 | 725.5239329 | -0.6298627
4.562774 | 200 | 723.3222 | -0.7079945
4.742515 | 200 | 720.9462946 | -0.7548736
4.882314 | 200 | 718.2528583 | -0.7945405
5.042085 | 200 | 714.9218295 | -0.8402176
5.221826 | 200 | 714.1513727 | -0.8846926
5.279077 | 200 | 711.8024035 | -0.9339758
5.437516 | 200 | 708.3017869 | -0.9760468
5.687823 | 200 | 704.2393821 | -1.033744
5.770371 | 200 | 703.3803059 | -1.068603
5.93813 | 200 | 699.5470679 | -1.12029
6.224385 | 200 | 694.4957381 | -1.158755
6.36019 | 200 | 690.0328906 | -1.211644
6.523954 | 200 | 685.5341158 | -1.241695
6.659759 | 200 | 681.3504305 | -1.289776
6.823524 | 200 | 677.1292667 | -1.325837
6.965985 | 200 | 674.1995641 | -1.36911
7.13907 | 200 | 671.7906058 | -1.411181
7.352097 | 200 | 668.4842492 | -1.447242
7.498553 | 200 | 665.6269049 | -1.489313
7.622375 | 200 | 663.1296886 | -1.512151
7.755517 | 200 | 659.1835263 | -1.561434
7.977864 | 200 | 657.9183408 | -1.578263
8.157606 | 200 | 654.1250475 | -1.632354
8.264119 | 200 | 650.6867575 | -1.646778
8.427884 | 200 | 648.3426456 | -1.697264
8.590317 | 200 | 647.8826823 | -1.723708
8.770059 | 200 | 645.5385008 | -1.757365
8.896543 | 200 | 642.2619786 | -1.79583
9.069628 | 200 | 641.1789574 | -1.80785
9.249369 | 200 | 635.7932001 | -1.853527
9.429111 | 200 | 633.8366694 | -1.863143
9.579561 | 200 | 630.3434299 | -1.914831
9.71936 | 200 | 628.2989551 | -1.936467
9.859159 | 200 | 626.5344167 | -1.958104
10.06154 | 200 | 623.7865933 | -1.989356
10.22397 | 200 | 620.5206519 | -1.995367
10.39173 | 200 | 615.1273698 | -2.036235
10.55017 | 200 | 614.349865 | -2.054266
10.70328 | 200 | 610.8763841 | -2.0747
10.84042 | 200 | 608.3488258 | -2.096337
10.99353 | 200 | 607.2326197 | -2.108357
11.13998 | 200 | 605.2019268 | -2.142014
11.35301 | 200 | 599.9555272 | -2.152832
11.50613 | 200 | 598.1934802 | -2.170863
11.65658 | 200 | 596.6644672 | -2.187691
11.80569 | 200 | 597.2647151 | -2.194903
11.95614 | 200 | 595.4461713 | -2.226156
12.12523 | 200 | 593.7873304 | -2.244186
12.289 | 200 | 591.1907847 | -2.253803
12.4501 | 200 | 590.9507923 | -2.279045
12.62185 | 200 | 590.5967079 | -2.286257
12.78296 | 200 | 588.1686148 | -2.306692
12.95471 | 200 | 587.1096753 | -2.324722
13.11981 | 200 | 586.653093 | -2.330732
13.29023 | 200 | 586.4760842 | -2.358379
13.45 | 200 | 586.5663764 | -2.365591
13.62042 | 200 | 584.7887942 | -2.387228
13.78285 | 200 | 583.2998134 | -2.401652
13.94928 | 200 | 581.5077595 | -2.407662
14.10639 | 200 | 579.7246584 | -2.434107
14.2595 | 200 | 579.0374013 | -2.443723
14.43525 | 200 | 576.9910272 | -2.454541
14.59235 | 200 | 576.7083949 | -2.472572
14.77476 | 200 | 575.7658209 | -2.47738
14.9585 | 200 | 573.2783523 | -2.509835
15.12093 | 200 | 570.2518837 | -2.514643
15.25806 | 200 | 568.9016565 | -2.520653
15.41783 | 200 | 567.4926962 | -2.545895
15.57361 | 200 | 568.5779379 | -2.551905
15.72007 | 200 | 567.3218489 | -2.565128
15.86652 | 200 | 566.4658588 | -2.577148
16.01964 | 200 | 564.4306171 | -2.581956
16.17541 | 200 | 562.4189409 | -2.605997
16.3232 | 200 | 559.6537442 | -2.619219
16.5056 | 200 | 559.5929674 | -2.620421
16.68934 | 200 | 558.8839414 | -2.633643
16.87174 | 200 | 557.9954764 | -2.640856
17.0182 | 200 | 558.8913443 | -2.650472
17.17797 | 200 | 557.9168425 | -2.6673
17.33508 | 200 | 556.9864738 | -2.668502
17.49751 | 200 | 556.089501 | -2.678118
17.66793 | 200 | 553.1524011 | -2.690139
17.85034 | 200 | 554.5955632 | -2.691341
18.00611 | 200 | 552.6257355 | -2.703361
18.17654 | 200 | 551.1356507 | -2.712977
18.34696 | 200 | 550.3674137 | -2.712977
18.5227 | 200 | 549.3942807 | -2.727402
18.69978 | 200 | 549.0340937 | -2.729806
18.87553 | 200 | 546.619149 | -2.747836
19.02864 | 200 | 548.0221126 | -2.75024
19.18841 | 200 | 546.1441021 | -2.758654
19.35484 | 200 | 541.7563205 | -2.773079
19.51195 | 200 | 542.3780563 | -2.774281
19.67704 | 200 | 540.6870304 | -2.777887
19.83415 | 200 | 538.0883608 | -2.787503
20.01789 | 200 | 536.427312 | -2.788705
20.18432 | 200 | 534.8676244 | -2.794715
20.32411 | 200 | 533.8175957 | -2.798321
20.4932 | 200 | 532.2461761 | -2.811544
20.66629 | 200 | 529.7972893 | -2.811544
20.71555 | 200 | 532.3663079 | -2.82116
21.01912 | 200 | 529.7092406 | -2.834382
21.18554 | 200 | 528.2270095 | -2.834382
21.35197 | 200 | 530.028871 | -2.835584
21.5184 | 200 | 529.59287 | -2.83919
21.71811 | 200 | 528.7970688 | -2.842796
21.85125 | 200 | 527.1348954 | -2.850008
22.03765 | 200 | 525.4964528 | -2.853615
22.21074 | 200 | 526.4860948 | -2.856019
22.34787 | 200 | 525.377321 | -2.856019
22.53693 | 200 | 522.4426235 | -2.863231
22.72733 | 200 | 520.6078678 | -2.865635