## IDX AND GRAD
USCS classification | CL
Specific gravity [-] | 2.689
Liquid limit [%] | 26.5
Plastic limit [%] | 15
Angle of repose [deg]
sieve size [mm] | passing [%]
125 | 100
63 | 100
31.5 | 100
16 | 100
8 | 100
4 | 100
2 | 100
1 | 100
0.5 | 99.94486
0.25 | 98.92482
0.125 | 91.01263
0.03863323 | 64.32324
0.01288032 | 44.59716
0.006598833 | 36.37182
0.003359423 | 29.27438
0.001388015 | 23.30483

## NOTES
konečné výsledky
vrcholová pevnost: Fi = 29,4°; c = 0 kPa; kritická pevnost Fi = 30,5°; c = 0 kPa

## OED-NAT-1
void ratio for h=h0 | 0.4313171
sig [kPa] | eps = dh/h0 [-]
10 | 0
25 | 0.002702477
50 | 0.009508716
100 | 0.01778297
200 | 0.03056135
400 | 0.04624239
200 | 0.04384019
100 | 0.04147135
50 | 0.03826841
25 | 0.03486529
50 | 0.03546584
100 | 0.03850196
200 | 0.04247227
400 | 0.04827759
800 | 0.06549337
1600 | 0.08717991
2200 | 0.097089
1600 | 0.09572108
800 | 0.09155059
400 | 0.08694637
200 | 0.08240887
100 | 0.07667028
50 | 0.07183251
25 | 0.06582701

## OED-REC-1
void ratio for h=h0 | 0.4273577
sig [kPa] | eps = dh/h0 [-]
25 | 0
40 | 0.004306956
70 | 0.01227141
120 | 0.02163733
200 | 0.03066143
400 | 0.0474107
200 | 0.04563323
100 | 0.04310374
50 | 0.04054008
25 | 0.0380106
50 | 0.0387626
100 | 0.04091608
200 | 0.04419757
400 | 0.04901726
800 | 0.06494616
1600 | 0.08514784
2200 | 0.09488976
1600 | 0.09331738
800 | 0.0898308
400 | 0.08603657
200 | 0.08159289
100 | 0.07673902
50 | 0.07260297
25 | 0.06850111

## CIUP-NAT-1
initial void ratio (at the start of the shear) | 0.4066308
epax=dh/h0 [%] | p' [kPa] | q [kPa]
0 | 403.1513 | 0.2108074
0.002672707 | 404.8307 | 4.91901
0.005345414 | 406.146 | 9.665864
0.008018121 | 406.6346 | 13.58287
0.01069083 | 407.2868 | 18.36543
0.01603624 | 409.1169 | 29.41785
0.02271801 | 410.76 | 40.28402
0.02939978 | 411.9692 | 49.61473
0.03608154 | 412.9541 | 58.65025
0.04276331 | 415.1881 | 67.70717
0.04944508 | 416.2942 | 75.14147
0.0574632 | 419.0445 | 88.68447
0.06280861 | 421.7205 | 103.8104
0.06815402 | 422.8696 | 114.1309
0.0775085 | 424.0531 | 123.7113
0.08686297 | 425.9775 | 134.8574
0.09621745 | 427.839 | 146.2409
0.1055719 | 429.5176 | 157.2617
0.11359 | 430.9276 | 166.7238
0.1216082 | 432.3053 | 175.9448
0.1296263 | 433.7178 | 184.5653
0.1376444 | 434.3392 | 190.8127
0.1456625 | 438.499 | 205.5089
0.155017 | 436.183 | 200.8229
0.1643715 | 437.5211 | 207.6364
0.1737259 | 436.8405 | 213.7306
0.1830804 | 439.1362 | 224.8566
0.1924349 | 439.234 | 225.4351
0.2017894 | 439.7504 | 230.5661
0.2164893 | 440.8143 | 236.9618
0.2311891 | 440.9258 | 242.7175
0.245889 | 441.538 | 249.0301
0.2605889 | 442.167 | 255.8191
0.2752888 | 442.5695 | 261.4846
0.2899887 | 442.7994 | 266.7641
0.3046886 | 442.9577 | 271.3881
0.3193885 | 443.0064 | 275.7763
0.3340884 | 442.912 | 280.0441
0.3487882 | 442.9753 | 284.0708
0.3634881 | 442.8625 | 287.7375
0.378188 | 442.7247 | 291.2841
0.3942243 | 442.5579 | 293.9877
0.4089241 | 442.4425 | 297.4124
0.4249604 | 442.5285 | 300.5925
0.442333 | 442.4232 | 303.5287
0.4583692 | 442.2877 | 306.4672
0.4757418 | 442.0393 | 309.1628
0.4931144 | 441.9698 | 311.6575
0.510487 | 441.8217 | 314.0722
0.5278596 | 441.6886 | 316.4059
0.5452322 | 441.2331 | 318.3392
0.5639411 | 441.2457 | 320.828
0.5826501 | 440.8135 | 325.4234
0.6133862 | 440.2017 | 328.961
0.6454587 | 439.8753 | 333.2109
0.6775312 | 439.6044 | 337.3961
0.706931 | 438.9013 | 340.5159
0.7403398 | 438.4378 | 344.4534
0.7710759 | 437.9916 | 347.9208
0.8018121 | 437.5263 | 350.7909
0.8352209 | 437.1452 | 354.0067
0.8699661 | 436.9021 | 357.0962
0.9060476 | 436.7062 | 360.6547
0.9421292 | 437.3418 | 365.8765
0.9795471 | 436.2478 | 368.9483
1.015629 | 435.0827 | 371.6662
1.050374 | 434.8428 | 374.6244
1.083783 | 434.6313 | 377.3349
1.117191 | 434.4654 | 379.4772
1.1506 | 434.5257 | 382.3521
1.182673 | 434.6193 | 384.9818
1.214745 | 434.4769 | 387.5247
1.252163 | 434.5105 | 390.2235
1.27889 | 434.4504 | 392.0141
1.309626 | 434.7126 | 394.7359
1.340362 | 434.7789 | 397.1007
1.372435 | 434.9126 | 399.3408
1.404507 | 434.9673 | 401.8148
1.43658 | 435.0454 | 403.9331
1.468652 | 435.5703 | 406.4048
1.500725 | 436.2492 | 408.9906
1.548834 | 436.9594 | 411.7481
1.595606 | 437.2345 | 414.7424
1.643715 | 437.3932 | 418.2007
1.690487 | 437.5137 | 421.661
1.735923 | 437.7806 | 424.2978
1.781359 | 438.2644 | 427.3513
1.824122 | 437.6403 | 430.1649
1.865549 | 439.0712 | 433.1646
1.906976 | 439.5372 | 436.0445
1.94974 | 440.0059 | 438.7978
1.992503 | 440.5298 | 441.5185
2.036603 | 441.1059 | 444.4078
2.079366 | 441.546 | 447.0001
2.120793 | 442.05 | 449.55
2.160883 | 442.6619 | 451.9498
2.203647 | 443.1195 | 454.4536
2.247746 | 443.7618 | 456.8303
2.297192 | 444.4276 | 459.6498
2.343964 | 445.2687 | 461.6571
2.393409 | 445.8003 | 463.768
2.440181 | 446.6082 | 466.2397
2.489626 | 447.2939 | 468.3448
2.537735 | 447.9182 | 470.6886
2.584508 | 448.3888 | 472.3824
2.632616 | 449.0906 | 474.6289
2.679389 | 449.6197 | 476.876
2.727497 | 450.5153 | 479.233
2.776942 | 451.2673 | 481.2069
2.823715 | 451.8903 | 483.0758
2.87316 | 452.6018 | 485.1623
2.919932 | 453.2979 | 487.3467
2.968041 | 454.1303 | 489.4659
3.017486 | 454.9804 | 491.5452
3.064258 | 455.9054 | 493.5191
3.112367 | 456.6851 | 495.7173
3.15914 | 457.4776 | 497.3389
3.207248 | 458.3191 | 499.3924
3.255357 | 459.2144 | 501.6073
3.302129 | 460.0282 | 503.1067
3.366274 | 461.2199 | 506.0218
3.433092 | 462.3996 | 508.5709
3.494564 | 463.4168 | 510.6805
3.557373 | 464.5319 | 512.9877
3.621518 | 465.6667 | 515.2162
3.688335 | 466.9418 | 517.8653
3.751144 | 468.1093 | 520.417
3.815289 | 469.1377 | 522.6112
3.876761 | 470.0628 | 524.5853
3.942243 | 471.1365 | 526.5345
4.00906 | 472.548 | 529.0499
4.069196 | 473.2988 | 531.1374
4.13735 | 474.3313 | 533.0619
4.200159 | 475.3311 | 534.7833
4.26564 | 476.5934 | 537.0613
4.336467 | 477.6891 | 539.0762
4.395266 | 478.6518 | 540.9263
4.451393 | 479.5467 | 542.9031
4.516875 | 480.6262 | 544.8247
4.58102 | 481.8385 | 547.0935
4.645165 | 482.7931 | 549.0153
4.707973 | 483.5021 | 550.6712
4.770782 | 484.346 | 552.588
4.83359 | 485.5369 | 554.5586
4.899072 | 486.433 | 556.575
4.96188 | 487.6114 | 558.9461
5.022016 | 488.2187 | 560.5311
5.09017 | 489.4652 | 562.2936
5.154315 | 490.3241 | 563.7362
5.219796 | 491.4562 | 565.3957
5.282605 | 492.4336 | 567.2388
5.345414 | 493.5717 | 569.192
5.409559 | 494.6746 | 570.8508
5.473704 | 495.8177 | 572.3931
5.537849 | 496.8558 | 574.0464
5.601994 | 497.7736 | 575.8097
5.666139 | 498.8157 | 577.571
5.728947 | 499.7471 | 578.9972
5.793092 | 500.8632 | 580.4136
5.857237 | 501.714 | 581.6009
5.921382 | 502.6781 | 583.6893
5.9882 | 503.7729 | 585.4198
6.049672 | 504.5271 | 586.5033
6.113817 | 505.545 | 587.9071
6.179298 | 506.6933 | 589.7499
6.242107 | 507.6477 | 591.7192
6.306252 | 507.8472 | 593.4515
6.370397 | 509.4505 | 594.3946
6.434542 | 510.5667 | 596.2341
6.533432 | 511.828 | 597.8491
6.630986 | 513.1981 | 600.9243
6.72854 | 514.7613 | 603.2559
6.824757 | 515.9889 | 605.0067
6.922311 | 517.2365 | 606.6495
7.019865 | 518.3434 | 608.5812
7.117418 | 519.7235 | 610.6486
7.216309 | 521.0681 | 612.4203
7.313862 | 522.3787 | 614.4682
7.412752 | 523.8384 | 616.3483
7.50897 | 525.0632 | 617.5957
7.605187 | 526.1216 | 619.6157
7.702741 | 527.3813 | 621.5109
7.801631 | 528.5213 | 623.2808
7.899185 | 529.7882 | 625.0536
7.996739 | 530.7059 | 626.1596
8.094293 | 531.8756 | 627.9229
8.193183 | 532.9207 | 629.504
8.290737 | 534.0566 | 630.9858
8.389627 | 535.2823 | 632.3949
8.488517 | 536.5309 | 634.0198
8.584734 | 537.5176 | 634.9999
8.683625 | 538.6058 | 636.9444
8.782515 | 539.8806 | 638.5547
8.881405 | 540.9341 | 640.0504
8.980295 | 541.7261 | 641.2144
9.079185 | 542.8035 | 642.3735
9.178075 | 543.4856 | 643.8557
9.276966 | 544.4234 | 645.4423
9.374519 | 545.4003 | 646.489
9.473409 | 546.3525 | 647.7435
9.5723 | 547.2231 | 648.9872
9.67119 | 548.2408 | 650.0125
9.768744 | 549.0981 | 651.4534
9.866297 | 550.1688 | 652.8294
9.965188 | 551.05 | 653.9639
10.06274 | 552.0654 | 655.0781
10.16163 | 552.8386 | 656.4077
10.26052 | 553.8463 | 657.7328
10.35808 | 554.8618 | 658.8475
10.45697 | 555.7404 | 660.1631
10.55586 | 556.7029 | 661.2596
10.65475 | 557.3302 | 661.4945
10.75364 | 558.1897 | 662.798
10.85386 | 559.1036 | 664.4088
10.95142 | 559.8259 | 665.2858
11.05164 | 560.7273 | 665.6049
11.15053 | 561.5169 | 666.4646
11.24942 | 562.1676 | 667.1088
11.34831 | 562.9428 | 668.3875
11.44854 | 563.6864 | 669.4393
11.54743 | 564.6246 | 670.0729
11.64632 | 565.1522 | 670.9146
11.74521 | 565.8044 | 671.6472
11.8441 | 566.6961 | 672.9062
11.94433 | 567.3231 | 673.5154
12.04455 | 568.0037 | 674.3332
12.14344 | 568.7078 | 674.8405
12.24367 | 569.3556 | 675.2299
12.3439 | 570.1653 | 676.669
12.53232 | 571.5607 | 677.8401
12.72342 | 573.1121 | 679.5722
12.91452 | 574.6503 | 681.466
13.10695 | 576.1012 | 682.8815
13.29805 | 576.6342 | 684.2947
13.49049 | 578.2518 | 686.4115
13.68292 | 579.1182 | 687.7867
13.87937 | 579.9385 | 688.7864
14.07581 | 581.0718 | 690.5363
14.26825 | 582.04 | 691.4611
14.45801 | 582.9067 | 692.507
14.6451 | 584.1279 | 693.5787
14.8362 | 584.5268 | 693.8335
15.02997 | 585.337 | 694.8479
15.22507 | 586.3481 | 695.8564
15.42285 | 586.7379 | 696.3656
15.61395 | 587.8777 | 697.427
15.80639 | 589.5334 | 698.5781
16.00016 | 590.7878 | 699.2784
16.19794 | 591.8875 | 700.5495
16.38904 | 592.8788 | 701.2615
16.58147 | 593.546 | 701.754
16.77925 | 594.5734 | 702.3851
16.9757 | 595.6326 | 703.4899
17.17481 | 596.6829 | 704.6158
17.37393 | 597.6039 | 705.3507
17.56904 | 598.517 | 706.206
17.76682 | 599.1825 | 707.0836
17.9646 | 600.3015 | 708.2115
18.1557 | 601.5823 | 708.8499
18.3468 | 602.1527 | 709.352
18.53656 | 601.4449 | 709.7576
18.733 | 601.3576 | 710.4857
18.92677 | 601.5911 | 709.9593
19.12455 | 601.8884 | 709.7201
19.31833 | 602.6909 | 711.3746
19.50809 | 603.0271 | 711.4412
19.70319 | 603.5653 | 711.934
19.89964 | 604.131 | 712.02
20.22437 | 605.2336 | 713.3478
20.40879 | 606.5629 | 713.7057
20.60791 | 607.295 | 713.9221
20.8097 | 608.0946 | 714.4848
21.0195 | 608.7806 | 714.9378
21.21728 | 609.4829 | 715.6316
21.41373 | 610.5854 | 716.2063
21.60883 | 611.4376 | 715.9339
21.80662 | 612.1039 | 717.0388
22.00306 | 613.0646 | 717.1879
22.20084 | 613.4475 | 717.3465
22.39862 | 614.0881 | 717.6664
22.59506 | 614.386 | 717.6151
22.79151 | 614.0165 | 718.2046
22.98929 | 614.4667 | 718.1541
23.18707 | 614.3616 | 718.2139
23.38485 | 614.5808 | 718.9405

## CIUP-NAT-2
initial void ratio (at the start of the shear) | 0.388826
epax=dh/h0 [%] | p' [kPa] | q [kPa]
0 | 803.4898 | 0.03854211
0.001330117 | 805.414 | 17.00402
0.003990351 | 805.7174 | 33.61007
0.006650585 | 805.9687 | 50.33624
0.009310819 | 803.7697 | 71.7202
0.01463129 | 801.5361 | 90.59119
0.01995176 | 800.5925 | 108.3256
0.02527222 | 800.6114 | 126.7751
0.03192281 | 799.1126 | 142.6517
0.03857339 | 798.5888 | 158.8254
0.04522398 | 798.4302 | 174.4595
0.0545348 | 797.7552 | 195.6397
0.06384562 | 797.0707 | 215.561
0.07315644 | 796.569 | 234.9421
0.08113714 | 796.446 | 254.502
0.08911784 | 796.6046 | 272.5069
0.09709855 | 795.2746 | 288.6589
0.1050792 | 796.1563 | 303.853
0.11306 | 795.9192 | 319.7617
0.1210407 | 793.9801 | 326.9554
0.1290214 | 794.2865 | 337.4296
0.1370021 | 793.7966 | 351.5417
0.1449828 | 793.6755 | 366.3075
0.1582839 | 792.9716 | 378.6648
0.1715851 | 792.5897 | 399.905
0.1875465 | 791.6999 | 417.8486
0.2021778 | 790.0272 | 434.7786
0.2181392 | 788.2819 | 447.5246
0.2341006 | 788.0809 | 460.9228
0.250062 | 785.9866 | 471.2777
0.2673535 | 784.6994 | 482.1583
0.2846451 | 782.361 | 489.342
0.3019366 | 777.688 | 501.8491
0.317898 | 775.9642 | 509.1516
0.3338594 | 774.2369 | 511.4848
0.3498208 | 770.1816 | 512.1799
0.3657822 | 773.6211 | 522.6332
0.3817436 | 771.2637 | 526.7542
0.397705 | 769.0416 | 530.5997
0.4136664 | 767.0348 | 534.8153
0.4309579 | 765.0734 | 538.3512
0.4615506 | 763.977 | 545.8471
0.4934734 | 762.4222 | 553.2907
0.5253962 | 755.8833 | 558.2828
0.5573191 | 753.6322 | 564.2226
0.5919021 | 751.0911 | 569.4304
0.6238249 | 748.5696 | 576.1998
0.6544176 | 745.3802 | 579.8736
0.6903308 | 742.6022 | 585.4597
0.7249138 | 739.8009 | 589.2476
0.7594968 | 737.0444 | 593.7853
0.7927498 | 735.0723 | 597.6759
0.8379738 | 733.0433 | 601.6688
0.8685664 | 731.1962 | 605.5687
0.9031495 | 729.4296 | 608.7319
0.9324121 | 727.2345 | 612.9316
0.9643349 | 723.562 | 616.521
0.9962577 | 724.2498 | 619.8115
1.02552 | 723.3768 | 623.4714
1.057443 | 722.049 | 626.9941
1.092026 | 720.8633 | 630.2618
1.126609 | 719.7204 | 633.1122
1.163852 | 718.8312 | 636.1807
1.199766 | 717.8031 | 639.3723
1.231688 | 717.1918 | 642.1164
1.260951 | 716.2261 | 645.2884
1.306175 | 715.6858 | 649.4035
1.354059 | 714.6256 | 653.0479
1.399283 | 713.7359 | 656.9306
1.449828 | 712.7556 | 660.5388
1.495052 | 712.2912 | 664.8816
1.540276 | 711.7115 | 668.8725
1.581509 | 712.1391 | 673.0023
1.629393 | 711.8167 | 675.8481
1.673287 | 710.6528 | 679.0763
1.719841 | 710.216 | 681.8609
1.766395 | 710.4455 | 685.8224
1.81827 | 709.8272 | 689.9765
1.864824 | 710.1956 | 693.1669
1.911378 | 710.8346 | 696.8807
1.963253 | 711.411 | 700.788
2.013797 | 711.8887 | 704.3482
2.064342 | 711.7688 | 707.8105
2.116216 | 712.7667 | 711.6232
2.16144 | 712.8703 | 715.7949
2.211985 | 713.3493 | 718.2878
2.259869 | 714.257 | 721.9651
2.309083 | 715.321 | 726.3869
2.359628 | 715.1809 | 728.2857
2.410172 | 716.168 | 732.201
2.456726 | 716.6529 | 734.6127
2.505941 | 717.5765 | 738.2025
2.561805 | 718.4428 | 742.0284
2.588408 | 719.2079 | 745.1428
2.60969 | 719.7655 | 747.7726
2.657574 | 720.8445 | 751.4176
2.700138 | 721.3844 | 754.4022
2.754672 | 722.367 | 756.9421
2.818518 | 723.3101 | 760.0443
2.859752 | 724.4265 | 764.0745
2.930248 | 725.7495 | 768.0434
2.998084 | 726.702 | 771.4471
3.06858 | 727.9572 | 774.9395
3.131096 | 729.1997 | 778.2592
3.198932 | 730.6199 | 782.1088
3.264107 | 731.9131 | 785.5803
3.327953 | 733.1112 | 789.0365
3.40377 | 734.5242 | 792.4567
3.462295 | 736.0899 | 796.6076
3.52747 | 737.3521 | 800.3942
3.583335 | 738.6261 | 803.9433
3.643191 | 739.6656 | 806.3807
3.703046 | 740.834 | 810.0211
3.762901 | 741.9886 | 812.3927
3.824087 | 743.1415 | 815.0356
3.886602 | 744.282 | 818.1809
3.951778 | 745.5962 | 820.8967
4.015623 | 747.1006 | 824.4557
4.076809 | 748.3387 | 827.6212
4.137994 | 749.342 | 829.842
4.20583 | 751.4163 | 833.0319
4.268346 | 752.6336 | 834.7758
4.330861 | 753.7996 | 837.3169
4.396037 | 755.0208 | 840.1733
4.457222 | 756.105 | 843.0029
4.529049 | 756.9871 | 843.7383
4.590234 | 758.4178 | 847.7574
4.65674 | 760.1708 | 851.2104
4.733887 | 761.0383 | 852.343
4.808373 | 761.9561 | 854.0042
4.877539 | 762.9972 | 855.4896
4.946705 | 763.3995 | 856.4565
5.006561 | 764.3428 | 858.9833
5.075727 | 766.779 | 861.648
5.150213 | 767.937 | 864.0299
5.212729 | 769.407 | 866.8019
5.263273 | 771.4078 | 870.0743
5.308497 | 772.6075 | 872.0354
5.376333 | 774.1906 | 873.7847
5.465451 | 775.5272 | 876.5197
5.500034 | 777.2823 | 879.3729
5.609104 | 778.8565 | 881.5035
5.641026 | 781.3402 | 886.2217
5.801971 | 783.3757 | 889.3251
5.876457 | 786.0299 | 894.1318
6.067994 | 787.6666 | 895.5108
6.13583 | 790.0267 | 899.1802
6.219627 | 791.8084 | 902.7493
6.300765 | 794.0953 | 906.3338
6.380572 | 795.7881 | 908.6943
6.486981 | 798.6811 | 914.0853
6.59472 | 800.964 | 917.3849
6.677188 | 803.4516 | 921.9827
6.770296 | 805.3616 | 924.5718
6.870055 | 807.6235 | 927.6886
6.972474 | 809.8643 | 931.1168
7.082873 | 811.6605 | 934.7324
7.171991 | 814.4527 | 938.3331
7.259779 | 816.175 | 940.7699
7.342246 | 818.1913 | 943.7529
7.424713 | 819.9622 | 946.3416
7.648173 | 822.4618 | 950.8434
7.737291 | 824.1856 | 952.5168
7.822418 | 826.2704 | 955.4922
7.907546 | 828.3097 | 958.3342
7.991343 | 830.6623 | 961.1618
8.07248 | 832.4588 | 964.2684
8.162928 | 833.6881 | 965.7332
8.240075 | 836.2364 | 970.5131
8.331853 | 837.0163 | 971.35
8.430282 | 839.0528 | 973.6434
8.514079 | 840.9796 | 976.9608
8.603197 | 843.0372 | 980.1306
8.685664 | 844.7248 | 983.4204
8.781433 | 844.7066 | 985.2769
8.877201 | 847.2066 | 987.1819
8.966319 | 849.4179 | 989.2078
9.068738 | 850.5006 | 990.9198
9.152536 | 852.3833 | 993.1539
9.233673 | 853.964 | 995.3039
9.360034 | 855.1783 | 996.3548
9.442501 | 857.3503 | 998.9109
9.522308 | 858.2671 | 999.4774
9.610096 | 859.401 | 1000.086
9.700544 | 860.5575 | 1001.512
9.800303 | 861.6779 | 1002.831
9.88543 | 863.6297 | 1005.599
9.977208 | 865.5262 | 1008.286
10.07564 | 866.1824 | 1007.935
10.16475 | 867.1462 | 1008.064
10.27515 | 868.7877 | 1009.88
10.36427 | 870.0831 | 1011.447
10.45605 | 871.5074 | 1013.674
10.64493 | 874.0621 | 1015.059
10.81518 | 876.569 | 1018.347
10.9881 | 878.3658 | 1020.201
11.18495 | 880.9618 | 1023.198
11.36319 | 883.498 | 1026.333
11.55606 | 886.2607 | 1028.447
11.74626 | 888.4508 | 1030.649
11.93913 | 890.5053 | 1032.448
12.13333 | 894.003 | 1035.84
12.32353 | 896.065 | 1038.888
12.52172 | 898.5052 | 1043.019
12.73055 | 900.305 | 1044.648
12.93539 | 902.5804 | 1047.241
13.12427 | 904.5535 | 1049.884
13.30915 | 906.3168 | 1052.831
13.50069 | 908.7343 | 1055.737
13.70952 | 910.9342 | 1058.653
13.88775 | 912.5679 | 1061.508
14.09658 | 915.0032 | 1064.989
14.28812 | 916.7487 | 1066.403
14.47699 | 919.5571 | 1069.779
14.66587 | 921.838 | 1073.892
14.85741 | 924.0671 | 1075.8
15.0556 | 924.8587 | 1077.356
15.24447 | 921.0182 | 1077.846
15.42537 | 928.2306 | 1079.285
15.62489 | 928.297 | 1079.208
15.80977 | 925.596 | 1074.429
16.00397 | 924.9371 | 1074.861
16.19684 | 928.1208 | 1076.498
16.39103 | 928.3358 | 1071.956
16.55597 | 931.8841 | 1078.914
16.75814 | 933.2146 | 1078.538
16.96298 | 935.4184 | 1080.1
17.15585 | 935.6929 | 1080.786
17.35005 | 934.5504 | 1080.496
17.51897 | 936.5647 | 1079.717
17.70785 | 936.2332 | 1078.996
17.90205 | 936.2695 | 1078.117
18.09358 | 937.6841 | 1079.388
18.28512 | 939.2459 | 1080.525
18.49528 | 940.4055 | 1080.862
18.68016 | 941.78 | 1082.394
18.885 | 943.6476 | 1082.672
19.0526 | 945.2253 | 1085.368
19.27207 | 946.4432 | 1086.283
19.48089 | 947.7717 | 1086.311
19.6844 | 949.4848 | 1088.171
19.8786 | 950.7924 | 1089.754
20.07679 | 952.2269 | 1091.211
20.2763 | 953.3491 | 1091.439
20.47449 | 955.6899 | 1093.002
20.66204 | 956.0707 | 1094.69
20.85491 | 958.4334 | 1094.818
21.0491 | 959.1104 | 1094.254
21.24463 | 960.79 | 1096.155
21.43617 | 961.5761 | 1095.507
21.62903 | 963.1293 | 1096.891
21.82057 | 962.7312 | 1097.2
22.01211 | 963.1823 | 1097.281
22.21029 | 963.6922 | 1097.353

## CIUP-NAT-3
initial void ratio (at the start of the shear) | 0.3388757
epax=dh/h0 [%] | p' [kPa] | q [kPa]
0 | 1199.423 | 0.06422191
0.001355418 | 1198.871 | 4.837054
0.002710837 | 1198.241 | 9.697245
0.005421674 | 1198.509 | 20.1832
0.00813251 | 1198.045 | 31.28749
0.01084335 | 1199.089 | 43.19897
0.01355418 | 1200.217 | 55.8478
0.01897586 | 1201.744 | 83.93606
0.02439753 | 1202.289 | 113.8246
0.0298192 | 1203.06 | 143.7109
0.03524088 | 1203.751 | 171.8587
0.04066255 | 1187.474 | 144.6266
0.04608423 | 1195.177 | 172.8932
0.0515059 | 1201.321 | 197.3118
0.05692757 | 1204.467 | 222.5966
0.05963841 | 1202.754 | 245.0335
0.0664155 | 1199.874 | 275.7029
0.07319259 | 1197.265 | 303.6412
0.07996969 | 1193.643 | 327.1749
0.08674678 | 1190.953 | 348.7219
0.09352387 | 1189.772 | 354.4616
0.100301 | 1187.416 | 369.3723
0.1070781 | 1184.525 | 389.3631
0.1152106 | 1178.246 | 418.7111
0.1233431 | 1173.98 | 425.4343
0.1314756 | 1173.282 | 432.0765
0.1396081 | 1168.913 | 444.4932
0.1477406 | 1165.003 | 454.7396
0.1558731 | 1160.146 | 464.7362
0.1640056 | 1156.904 | 474.669
0.1721381 | 1152.36 | 483.4238
0.1870477 | 1148.145 | 491.525
0.2019573 | 1141.659 | 504.8237
0.2168669 | 1134.426 | 517.2518
0.2317765 | 1128.702 | 528.7485
0.2466861 | 1122.126 | 539.8694
0.2615958 | 1117.005 | 551.6684
0.2765054 | 1110.408 | 560.6793
0.291415 | 1104.874 | 569.874
0.3063246 | 1099.499 | 579.0029
0.3212342 | 1093.005 | 586.9554
0.3361438 | 1090.415 | 597.0686
0.3510534 | 1085.501 | 603.3465
0.3673184 | 1081.254 | 611.9511
0.382228 | 1076.085 | 619.5951
0.398493 | 1072.247 | 626.7851
0.414758 | 1068.036 | 634.2193
0.4296676 | 1063.655 | 641.4133
0.4459327 | 1059.97 | 648.1014
0.4621977 | 1056.382 | 653.3059
0.4784627 | 1053.261 | 660.1131
0.4947277 | 1049.935 | 665.4991
0.5109927 | 1047.16 | 670.9657
0.5448782 | 1044.746 | 676.8245
0.5787637 | 1040.294 | 685.7837
0.6126491 | 1035.69 | 696.3388
0.64789 | 1031.895 | 707.0628
0.6817755 | 1028.992 | 715.6312
0.7170163 | 1025.678 | 725.5403
0.7522572 | 1022.703 | 734.6339
0.7888535 | 1020.386 | 744.3396
0.8254498 | 1017.055 | 751.8169
0.8634015 | 1015.027 | 760.2009
0.9027087 | 1012.454 | 767.7681
0.9433712 | 1007.488 | 781.4015
0.9840338 | 1006.731 | 790.0488
1.024696 | 1004.549 | 795.9251
1.062648 | 1002.93 | 802.1257
1.101955 | 1002.318 | 809.8439
1.139907 | 1001.165 | 815.6659
1.176503 | 1000.185 | 822.9661
1.214455 | 999.6354 | 828.9612
1.252407 | 998.7664 | 834.9523
1.290358 | 998.1658 | 840.9294
1.297135 | 997.8047 | 849.5752
1.301202 | 997.969 | 855.357
1.370328 | 997.6612 | 861.1206
1.416412 | 997.2593 | 866.4668
1.455719 | 997.7762 | 872.1125
1.493671 | 997.9825 | 878.3266
1.541111 | 998.0985 | 883.9996
1.584484 | 998.7149 | 890.0817
1.629213 | 999.7246 | 895.8409
1.678008 | 999.6513 | 902.7158
1.711893 | 1001.302 | 911.4888
1.760688 | 1002.458 | 919.603
1.810839 | 1002.753 | 928.5403
1.859634 | 1004.099 | 935.4449
1.94367 | 1005.64 | 942.7949
1.997887 | 1007.262 | 951.2109
2.04126 | 1009.118 | 959.7834
2.085989 | 1010.681 | 966.9375
2.137495 | 1012.12 | 973.8396
2.201199 | 1013.966 | 981.6948
2.267615 | 1015.1 | 988.3772
2.31641 | 1016.734 | 995.3236
2.351651 | 1018.916 | 1000.779
2.397735 | 1020.549 | 1007.173
2.438398 | 1023.011 | 1014.84
2.487193 | 1025.274 | 1021.047
2.535988 | 1027.823 | 1027.912
2.587494 | 1030.585 | 1034.559
2.632223 | 1032.439 | 1041.212
2.681018 | 1034.549 | 1047.271
2.718969 | 1037.101 | 1053.561
2.760987 | 1039.383 | 1059.861
2.80165 | 1042.004 | 1065.809
2.843668 | 1044.272 | 1072.34
2.887041 | 1046.906 | 1078.609
2.934481 | 1049.949 | 1085.006
2.987342 | 1052.159 | 1091.637
3.036137 | 1054.335 | 1097.343
3.091709 | 1057.593 | 1103.707
3.152703 | 1060.037 | 1110.104
3.20692 | 1062.782 | 1116.271
3.255715 | 1064.971 | 1121.745
3.307221 | 1067.568 | 1127.626
3.361438 | 1069.997 | 1133.228
3.410233 | 1072.569 | 1138.807
3.457672 | 1075.74 | 1144.359
3.509178 | 1078.381 | 1149.632
3.563395 | 1081.327 | 1155.746
3.624389 | 1084.795 | 1163.744
3.688093 | 1088.344 | 1170.981
3.751798 | 1092.047 | 1178.267
3.814147 | 1094.822 | 1184.544
3.877852 | 1099.146 | 1192.465
3.944268 | 1102.232 | 1199.268
4.012038 | 1105.504 | 1205.091
4.079809 | 1109.327 | 1212.393
4.14758 | 1112.628 | 1218.017
4.20993 | 1116.23 | 1225.425
4.279056 | 1119.599 | 1232.26
4.348182 | 1123.831 | 1239.084
4.415953 | 1127.318 | 1246.27
4.482369 | 1131.194 | 1252.574
4.554206 | 1133.723 | 1258.558
4.612489 | 1139.076 | 1266.666
4.687037 | 1142.484 | 1273.066
4.753452 | 1145.765 | 1278.266
4.823934 | 1149.086 | 1284.818
4.897127 | 1152.338 | 1291.027
4.966253 | 1155.246 | 1296.882
5.048934 | 1157.794 | 1302.514
5.130259 | 1160.509 | 1308.578
5.199385 | 1163.907 | 1313.447
5.261734 | 1167.063 | 1318.93
5.338993 | 1169.922 | 1325.077
5.412186 | 1172.714 | 1331.27
5.496222 | 1176.054 | 1335.011
5.569414 | 1180.068 | 1340.773
5.639896 | 1182.24 | 1345.377
5.71851 | 1185.484 | 1350.47
5.780859 | 1189.124 | 1356.065
5.844564 | 1191.598 | 1359.528
5.91098 | 1194.264 | 1363.297
5.97604 | 1197.188 | 1368.246
6.034323 | 1200.994 | 1373.522
6.102094 | 1204.418 | 1378.876
6.168509 | 1207.352 | 1383.314
6.243057 | 1209.384 | 1385.996
6.312183 | 1212.603 | 1391.425
6.382665 | 1215.041 | 1394.095
6.442304 | 1218.211 | 1400.055
6.515496 | 1221.162 | 1405.223
6.577845 | 1224.182 | 1409.096
6.645616 | 1227.235 | 1413.749
6.720164 | 1230.126 | 1418.754
6.78658 | 1232.969 | 1423.446
6.854351 | 1235.735 | 1427.922
6.920766 | 1238.436 | 1430.426
7.027844 | 1242.753 | 1437.375
7.134922 | 1246.25 | 1443.496
7.213537 | 1251.067 | 1449.699
7.319259 | 1254.437 | 1454.544
7.430404 | 1258.276 | 1461.011
7.542903 | 1263.298 | 1466.52
7.652692 | 1266.732 | 1472.455
7.751638 | 1271.108 | 1477.53
7.85736 | 1274.429 | 1482.167
7.967149 | 1277.955 | 1487.423
8.068806 | 1282.552 | 1493.707
8.169107 | 1287.07 | 1498.8
8.268052 | 1290.749 | 1504.786
8.372419 | 1295.222 | 1509.691
8.434769 | 1297.991 | 1514.911
8.539136 | 1300.888 | 1518.688
8.658413 | 1303.851 | 1524.981
8.766846 | 1308.089 | 1527.868
8.864436 | 1311.964 | 1533.074
8.951183 | 1315.561 | 1538.562
9.090791 | 1318.989 | 1541.73
9.172116 | 1321.523 | 1546.329
9.252086 | 1323.94 | 1550.703
9.360519 | 1327.791 | 1554.079
9.464887 | 1331.447 | 1559.31
9.509615 | 1334.482 | 1565.276
9.642446 | 1337.417 | 1569.032
9.754946 | 1340.239 | 1573.404
9.859313 | 1342.87 | 1575.835
9.967747 | 1345.8 | 1580.529
10.06805 | 1348.724 | 1583.845
10.15615 | 1351.889 | 1588.424
10.24967 | 1354.58 | 1592.673
10.34726 | 1357.953 | 1596.652
10.43943 | 1360.629 | 1600.361
10.53296 | 1363.302 | 1603.962
10.67663 | 1366.083 | 1606.3
10.72407 | 1368.656 | 1609.84
10.82302 | 1370.99 | 1613.514
10.93416 | 1374.5 | 1617.765
11.03311 | 1375.875 | 1620.934
11.15103 | 1379.075 | 1624.391
11.24997 | 1380.984 | 1627.114
11.34892 | 1383.647 | 1629.369
11.45057 | 1387.157 | 1632.939
11.55223 | 1388.74 | 1634.685
11.66338 | 1390.737 | 1637.947
11.76774 | 1393.079 | 1640.445
11.88024 | 1395.392 | 1643.037
11.98732 | 1397.164 | 1645.627
12.08898 | 1399.014 | 1648.58
12.18657 | 1401.552 | 1651.942
12.30178 | 1403.552 | 1653.855
12.40343 | 1405.848 | 1656.937
12.51864 | 1407.335 | 1658.122
12.62572 | 1409.773 | 1660.52
12.72602 | 1411.315 | 1662.962
12.82361 | 1413.334 | 1665.195
12.92391 | 1415.091 | 1666.646
13.02422 | 1417.235 | 1669.258
13.23702 | 1421.79 | 1674.593
13.44982 | 1426.66 | 1678.968
13.66397 | 1431.752 | 1683.598
13.87135 | 1435.027 | 1688.262
14.08009 | 1438.521 | 1692.432
14.29289 | 1440.232 | 1693.611
14.63987 | 1442.843 | 1695.438
14.84861 | 1444.655 | 1697.736
15.05599 | 1448.655 | 1701.348
15.27014 | 1451.394 | 1703.891
15.48023 | 1454.449 | 1706.745
15.55207 | 1458.67 | 1712.89
15.75945 | 1458.55 | 1709.781
15.96818 | 1461.077 | 1714.094
16.17556 | 1462.898 | 1717.247
16.35719 | 1465.376 | 1719.494
16.56592 | 1470.15 | 1724.26
16.77466 | 1473.615 | 1728.826
16.98204 | 1476.871 | 1731.729
17.19619 | 1478.978 | 1734.366
17.4117 | 1482.078 | 1737.11
17.62586 | 1485.5 | 1739.682
17.84002 | 1487.94 | 1742.372
18.05011 | 1490.757 | 1745.542
18.25884 | 1494.996 | 1748.703
18.46893 | 1497.884 | 1751.227
18.67902 | 1501.275 | 1754.847
18.88776 | 1503.806 | 1757.387
19.09513 | 1506.759 | 1760.924
19.30929 | 1507.951 | 1763.271
19.52345 | 1508.889 | 1764.582
19.73625 | 1510.492 | 1765.891
19.94498 | 1512.523 | 1768.251
20.15372 | 1515.155 | 1771.286
20.35296 | 1514.888 | 1769.121
20.56712 | 1515.226 | 1768.306
20.7745 | 1516.029 | 1768.455
20.98052 | 1517.248 | 1768.639
21.19061 | 1518.703 | 1768.361
21.39663 | 1519.467 | 1767.374
21.61757 | 1519.847 | 1766.079

## CIUP-REC-1
initial void ratio (at the start of the shear) | 0.4918154
epax=dh/h0 [%] | p' [kPa] | q [kPa]
0 | 402.4853 | 0.09693357
0.00139728 | 402.853 | 1.989089
0.00279456 | 403.2537 | 4.895008
0.00419184 | 403.972 | 8.781022
0.006986399 | 405.08 | 15.90885
0.009780959 | 406.1243 | 23.332
0.01117824 | 406.8077 | 29.49517
0.0139728 | 408.5522 | 36.11161
0.01676736 | 409.1207 | 42.06508
0.01956192 | 409.3097 | 46.8681
0.02235648 | 409.3823 | 50.85699
0.02515104 | 409.4733 | 60.96379
0.03213744 | 410.5062 | 70.48267
0.03772656 | 409.7378 | 78.50338
0.04471296 | 408.8144 | 84.40622
0.05169935 | 407.6404 | 89.88709
0.06008303 | 407.7843 | 98.79998
0.06846671 | 408.579 | 105.8759
0.07685039 | 409.0288 | 112.9495
0.08523407 | 408.7738 | 118.9735
0.09082319 | 407.9421 | 124.2993
0.09920687 | 407.3371 | 130.4973
0.1061933 | 406.8618 | 136.2535
0.1145769 | 405.9981 | 141.5614
0.1257552 | 405.2387 | 146.729
0.1369334 | 402.2356 | 151.7659
0.1537008 | 399.7203 | 157.0389
0.1718654 | 397.8823 | 163.8788
0.1858382 | 396.0049 | 170.0846
0.2026056 | 393.2799 | 174.9028
0.2193729 | 390.0704 | 180.1901
0.234743 | 388.8458 | 183.1405
0.2515104 | 387.1449 | 186.8638
0.2682777 | 384.5347 | 190.2831
0.2850451 | 382.8309 | 194.7387
0.3018124 | 380.6762 | 197.3705
0.3171825 | 378.7588 | 200.4805
0.3325526 | 376.9496 | 203.0659
0.3479227 | 375.209 | 206.0429
0.374471 | 373.3758 | 208.6043
0.4010193 | 371.4959 | 211.2116
0.4261704 | 369.9303 | 213.7239
0.4513214 | 367.3462 | 214.5157
0.4764724 | 364.6805 | 215.4105
0.5016235 | 360.8243 | 221.9499
0.5253772 | 359.4273 | 225.133
0.549131 | 358.9459 | 226.2538
0.5714875 | 357.0408 | 228.9655
0.5938439 | 354.9385 | 231.7634
0.6162004 | 352.9042 | 234.1895
0.6371596 | 351.1652 | 236.7485
0.6595161 | 349.377 | 239.3041
0.6818726 | 347.6663 | 241.3358
0.7056263 | 345.3263 | 243.1029
0.7293801 | 344.1437 | 245.5672
0.7517366 | 342.449 | 247.5509
0.774093 | 340.7874 | 249.4482
0.7978468 | 339.3279 | 251.4716
0.8216006 | 337.8157 | 252.9742
0.8467516 | 336.4037 | 254.54
0.8719026 | 335.0692 | 256.2815
0.8970537 | 333.6799 | 257.9848
0.9222047 | 332.1996 | 259.2198
0.948753 | 330.7607 | 260.5132
0.9739041 | 329.4018 | 261.7615
0.9976578 | 328.8038 | 263.8315
1.024206 | 327.6706 | 265.7089
1.04796 | 326.3128 | 267.0683
1.081495 | 324.9267 | 268.4121
1.113632 | 323.5518 | 270.2723
1.145769 | 322.3604 | 272.2603
1.180701 | 321.2659 | 273.8786
1.210044 | 320.4365 | 275.5844
1.242182 | 319.452 | 276.792
1.278511 | 318.8039 | 278.4176
1.312046 | 318.1018 | 280.2235
1.34558 | 317.3409 | 281.6818
1.380512 | 316.7637 | 283.136
1.402869 | 315.9449 | 284.4957
1.440596 | 315.3494 | 286.1981
1.476925 | 314.4809 | 287.1266
1.511857 | 313.7468 | 288.3175
1.545392 | 313.2054 | 289.9001
1.577529 | 312.5161 | 290.8384
1.611064 | 311.9529 | 292.1757
1.645996 | 311.4756 | 293.4768
1.678133 | 310.9197 | 294.5421
1.727038 | 310.4169 | 295.8147
1.760573 | 309.9577 | 296.84
1.79271 | 309.4005 | 297.8085
1.826245 | 309.0624 | 298.8672
1.859779 | 308.555 | 299.796
1.894711 | 308.1236 | 300.8567
1.926849 | 307.7309 | 302.0367
1.958986 | 307.2742 | 302.9676
1.991124 | 306.8229 | 304.0257
2.021864 | 305.6051 | 304.1882
2.05959 | 305.1676 | 306.1277
2.097317 | 304.9118 | 307.4304
2.136441 | 304.5023 | 308.413
2.174167 | 303.8975 | 309.2656
2.211894 | 302.8925 | 310.1445
2.248223 | 302.3461 | 310.8124
2.283155 | 301.6849 | 311.5857
2.318087 | 301.1712 | 312.7565
2.354417 | 300.5473 | 313.6659
2.390746 | 300.0935 | 314.8304
2.427075 | 299.5643 | 315.9939
2.463404 | 299.0068 | 316.9133
2.499734 | 298.4406 | 317.8069
2.536063 | 297.7009 | 318.3238
2.573789 | 296.8551 | 318.8492
2.611516 | 296.2242 | 319.3595
2.649243 | 295.6199 | 320.2796
2.688366 | 295.2773 | 321.2799
2.728888 | 294.5938 | 321.6263
2.770806 | 294.1757 | 322.0281
2.814122 | 294.3243 | 323.416
2.858835 | 294.5253 | 324.1598
2.904945 | 294.8988 | 325.2804
2.991576 | 294.0394 | 326.6741
2.998563 | 293.8379 | 327.0296
3.029303 | 293.6605 | 327.4094
3.062837 | 293.6698 | 328.5685
3.11314 | 293.6051 | 329.0343
3.155058 | 293.5929 | 330.0357
3.196976 | 293.3447 | 330.656
3.237497 | 293.5074 | 331.6603
3.279416 | 293.4764 | 332.2782
3.321334 | 293.3635 | 333.0226
3.363253 | 293.2974 | 333.7661
3.406568 | 293.1806 | 334.1239
3.448487 | 293.0734 | 334.9931
3.491802 | 293.1612 | 335.8566
3.396787 | 293.3003 | 337.0749
3.595201 | 292.9823 | 337.0148
3.639914 | 292.9336 | 337.7658
3.695805 | 293.1 | 338.433
3.739121 | 293.2501 | 339.1653
3.796409 | 293.2294 | 339.5953
3.839725 | 293.3888 | 340.4515
3.898411 | 293.41 | 341.22
3.961288 | 293.7299 | 342.0388
4.01159 | 293.8661 | 342.6154
4.060495 | 293.8008 | 342.8185
4.103811 | 293.9538 | 343.7005
4.159702 | 294.1188 | 344.4775
4.210004 | 294.242 | 345.1769
4.258909 | 294.3505 | 345.8805
4.309211 | 294.2905 | 346.0754
4.358116 | 294.3245 | 346.6516
4.407021 | 294.6103 | 347.227
4.457323 | 294.5025 | 347.7975
4.506228 | 293.9558 | 348.3713
4.555132 | 293.9278 | 348.9444
4.60264 | 293.9517 | 349.3972
4.651545 | 293.7963 | 349.9688
4.700449 | 293.7035 | 350.5396
4.749354 | 293.7731 | 351.3603
4.798259 | 293.6551 | 351.4294
4.847164 | 293.4781 | 352.2484
4.896069 | 293.636 | 352.692
4.946371 | 293.7383 | 353.503
4.993878 | 293.8048 | 353.5763
5.04418 | 294.0382 | 354.5105
5.09588 | 294.1225 | 355.1896
5.143387 | 294.2923 | 355.51
5.193689 | 294.4767 | 356.1561
5.242594 | 294.6239 | 356.8796
5.292896 | 294.6043 | 357.4358
5.340404 | 294.6632 | 357.7537
5.386514 | 294.6863 | 358.2008
5.443802 | 294.7778 | 358.9763
5.545804 | 295.4538 | 360.0773
5.646408 | 295.4514 | 360.8081
5.748409 | 296.0027 | 362.1502
5.847616 | 296.9075 | 363.3764
5.946823 | 297.6828 | 364.5983
6.037646 | 297.7715 | 365.4795
6.146634 | 297.977 | 366.6569
6.269595 | 298.6482 | 367.7767
6.371596 | 299.4121 | 369.2194
6.474995 | 300.0852 | 370.5305
6.578394 | 300.5677 | 371.2251
6.678998 | 301.3271 | 372.5403
6.780999 | 301.7812 | 373.3567
6.881603 | 303.0589 | 374.7867
6.983605 | 303.2331 | 375.9604
7.082812 | 303.4309 | 377.2707
7.17084 | 303.3125 | 377.8875
7.264458 | 303.4892 | 378.4805
7.386021 | 304.0971 | 379.9292
7.488023 | 304.1981 | 380.6043
7.588627 | 304.4794 | 381.4033
7.690628 | 304.6097 | 381.4672
7.795424 | 304.6699 | 382.1486
7.903015 | 305.1777 | 382.886
7.996633 | 305.6622 | 383.4905
8.100031 | 305.9142 | 383.9976
8.200635 | 306.6276 | 384.7849
8.312418 | 306.9486 | 385.2768
8.411625 | 307.35 | 385.8211
8.512229 | 308.3183 | 387.199
8.61423 | 309.0142 | 387.8465
8.716232 | 309.7096 | 388.6127
8.816836 | 310.4733 | 388.9718
8.916043 | 311.2465 | 389.8756
9.016647 | 312.217 | 390.6779
9.118648 | 312.6136 | 391.4328
9.222047 | 312.7408 | 392.1745
9.322651 | 312.469 | 392.6969
9.424653 | 312.7176 | 393.2057
9.526654 | 312.627 | 393.3571
9.635642 | 312.5421 | 394.1882
9.737643 | 312.4196 | 393.9798
9.841042 | 312.504 | 394.3079
9.943043 | 312.8279 | 394.6198
10.04504 | 312.9914 | 395.2362
10.14984 | 313.5492 | 395.9346
10.25743 | 313.9946 | 396.6588
10.35943 | 314.324 | 396.9989
10.46283 | 314.5932 | 397.2787
10.56483 | 315.0857 | 398
10.77442 | 315.9417 | 399.0592
10.98262 | 316.7144 | 399.9973
11.19221 | 318.012 | 401.154
11.40041 | 319.5694 | 402.3072
11.6086 | 320.5358 | 402.9443
11.8126 | 320.0973 | 403.5609
12.16891 | 319.6029 | 404.1057
12.43859 | 319.3094 | 403.2253
12.64538 | 319.1569 | 403.0497
12.86755 | 319.2725 | 402.7366
13.07435 | 320.0722 | 403.3447
13.28254 | 321.1914 | 404.3471
13.49074 | 321.8938 | 404.8524
13.70173 | 322.688 | 405.678
13.90154 | 324.0296 | 406.5467
14.10694 | 325.1289 | 407.3457
14.31513 | 326.2625 | 408.2025
14.51913 | 325.7721 | 408.5674
14.73711 | 322.7813 | 399.6909
14.94531 | 325.2731 | 406.9772
15.01936 | 326.3419 | 410.7508
15.2038 | 327.1005 | 411.7515
15.40641 | 327.5365 | 412.3065
15.59225 | 327.9659 | 412.7457
15.7697 | 328.4801 | 413.2052
15.95414 | 329.3272 | 413.9555
16.1316 | 330.8639 | 415.1728
16.31743 | 331.7828 | 415.5714
16.49209 | 332.519 | 415.8001
16.68632 | 331.7912 | 415.9266
16.89172 | 331.3589 | 415.3377
17.09013 | 331.381 | 415.3081
17.28994 | 331.7115 | 415.7356
17.48835 | 331.7637 | 415.2802
17.68817 | 332.1438 | 415.5715
17.88798 | 332.4956 | 415.7477
18.08639 | 332.8073 | 415.819
18.289 | 333.7678 | 416.3423
18.4902 | 335.2148 | 417.6205
18.69141 | 335.9576 | 418.5109
18.89262 | 337.1253 | 419.3918
19.09383 | 336.1767 | 419.2221
19.19583 | 335.5211 | 419.7334
19.28386 | 335.4869 | 420.3356
19.48227 | 335.1551 | 419.6193
19.68348 | 335.0434 | 419.0982
19.88469 | 335.234 | 419.0911
20.0845 | 335.628 | 419.4181
20.28571 | 335.8792 | 419.0946
20.48971 | 336.1206 | 419.0657
20.69511 | 336.4677 | 419.0241
20.89492 | 337.0473 | 418.7828
21.09613 | 337.697 | 418.5629
21.30153 | 338.2783 | 418.609
21.50274 | 338.8989 | 418.7756
21.70115 | 337.8152 | 418.5396
21.90236 | 337.4142 | 418.1585
22.10357 | 336.7392 | 417.7176
22.30618 | 336.5001 | 417.4472
22.50878 | 336.2696 | 416.9688
22.71418 | 336.6001 | 417.4864
22.92098 | 336.8028 | 417.4825
23.12498 | 336.752 | 417.5189
23.33457 | 336.906 | 417.474
23.54417 | 337.2391 | 417.5193
23.75096 | 337.6612 | 417.8915
23.95776 | 338.0839 | 418.3557
24.16316 | 337.4708 | 418.1213
24.36856 | 337.2629 | 417.6838
24.56977 | 336.4949 | 416.6696
24.77377 | 335.7337 | 415.6432
24.97638 | 335.7502 | 415.4105
25.18038 | 335.8262 | 415.1646
25.38299 | 335.9334 | 414.9223
25.58699 | 335.8642 | 414.6667
25.78959 | 336.2031 | 414.4142
25.9908 | 336.5647 | 414.554
26.1962 | 336.9947 | 414.3832
26.39601 | 336.624 | 414.2609
26.60141 | 336.7536 | 414.6019

## CIUP-REC-2
initial void ratio (at the start of the shear) | 0.4775292
epax=dh/h0 [%] | p' [kPa] | q [kPa]
0 | 804.9185 | 0.08548492
0.001400731 | 805.526 | 2.666893
0.002801463 | 805.9685 | 4.870516
0.004202194 | 806.2619 | 6.782844
0.007003657 | 806.5797 | 9.671047
0.00980512 | 806.9509 | 12.61773
0.01260658 | 807.0482 | 14.67372
0.01540805 | 806.7829 | 15.57574
0.01820951 | 806.5314 | 16.06029
0.02101097 | 806.3053 | 16.39276
0.02381243 | 805.929 | 16.7759
0.03081609 | 805.4624 | 17.16724
0.03781975 | 804.7055 | 18.52036
0.04622414 | 803.7669 | 19.60773
0.05462852 | 802.8265 | 20.4555
0.06303291 | 801.7123 | 21.19882
0.0714373 | 800.6897 | 21.93804
0.07984169 | 799.679 | 22.83903
0.08824608 | 798.6795 | 23.34162
0.09665046 | 797.6096 | 23.89378
0.1050549 | 796.5001 | 24.37236
0.1134592 | 795.3772 | 24.76846
0.1218636 | 794.2462 | 25.13768
0.1386724 | 792.6087 | 25.31907
0.1568819 | 790.9559 | 25.65883
0.1750914 | 788.7249 | 26.10564
0.1933009 | 786.422 | 25.94115
0.2115104 | 783.9859 | 25.88385
0.2297199 | 781.9956 | 26.17069
0.2479295 | 779.6434 | 25.79508
0.2647382 | 777.5573 | 25.87004
0.2829477 | 775.2327 | 25.22897
0.3011572 | 773.3108 | 25.43644
0.317966 | 771.3544 | 25.43215
0.3347748 | 769.418 | 25.2961
0.3515836 | 767.3987 | 24.94713
0.3683924 | 766.1044 | 25.20735
0.3866019 | 763.9599 | 24.80667
0.4048114 | 761.2381 | 24.40515
0.4314253 | 759.3514 | 24.16011
0.4580392 | 757.1044 | 22.69618
0.4832523 | 754.5707 | 20.4202
0.5084655 | 751.6696 | 19.97593
0.5336787 | 749.3964 | 19.85519
0.5574911 | 747.9556 | 28.98785
0.5813035 | 746.7499 | 39.49471
0.6037152 | 744.9491 | 56.99136
0.6261269 | 742.3694 | 75.27134
0.6485386 | 738.5243 | 91.1018
0.6709503 | 732.1005 | 103.1535
0.6947628 | 725.9526 | 117.1367
0.7185752 | 740.6135 | 164.3954
0.7437884 | 749.4556 | 196.7838
0.7690015 | 764.8615 | 254.5665
0.7942147 | 758.5674 | 256.2521
0.8208286 | 740.2448 | 257.1475
0.8474425 | 729.8184 | 284.9983
0.8726556 | 724.1879 | 307.5718
0.8992695 | 717.3703 | 325.3899
0.9258834 | 715.879 | 340.83
0.9538981 | 708.1981 | 352.6622
0.9819127 | 701.1679 | 364.6106
1.008527 | 694.1391 | 374.7303
1.03374 | 687.1456 | 382.8737
1.058953 | 679.7202 | 392.1487
1.084166 | 673.7394 | 398.8813
1.121986 | 668.2743 | 408.1839
1.158405 | 659.8367 | 415.9102
1.194824 | 651.8344 | 423.1063
1.229842 | 644.7743 | 430.303
1.26486 | 637.7498 | 435.9203
1.301279 | 631.1851 | 441.0034
1.337698 | 624.7712 | 446.0826
1.374117 | 619.121 | 451.1579
1.411937 | 613.4013 | 454.651
1.479172 | 608.3858 | 457.9585
1.516992 | 604.2194 | 462.5383
1.553411 | 599.6037 | 466.0281
1.58983 | 595.2379 | 468.9928
1.62765 | 591.0442 | 472.4707
1.664069 | 586.8088 | 474.9085
1.686481 | 582.7036 | 477.7369
1.721499 | 578.5146 | 479.8517
1.756517 | 574.7175 | 481.7686
1.790135 | 571.1947 | 484.0492
1.822352 | 567.7826 | 486.6619
1.854568 | 564.463 | 488.6339
1.886785 | 561.1122 | 490.5127
1.920403 | 558.0802 | 492.1687
1.95402 | 554.7205 | 493.8225
1.987638 | 552.0141 | 496.2574
2.017053 | 549.0332 | 497.4097
2.052071 | 546.5222 | 499.0535
2.085689 | 542.9879 | 499.9227
2.119307 | 540.523 | 500.7901
2.152924 | 537.8807 | 502.9582
2.200549 | 534.6431 | 504.0122
2.248174 | 531.7504 | 505.6751
2.295799 | 528.506 | 507.4139
2.344824 | 525.2691 | 508.7163
2.39385 | 522.5014 | 510.5352
2.441475 | 519.8198 | 512.0995
2.4891 | 517.0427 | 513.4042
2.538125 | 514.5673 | 514.699
2.588552 | 512.0706 | 515.4678
2.640379 | 509.82 | 517.5211
2.690805 | 507.3127 | 517.253
2.739831 | 505.3808 | 518.8013
2.790257 | 503.1884 | 519.5652
2.842084 | 500.7282 | 520.5785
2.89251 | 499.3101 | 520.9984
2.942937 | 497.6567 | 521.327
2.994764 | 495.5948 | 521.5645
3.042389 | 496.9425 | 522.8534
3.094216 | 497.3805 | 523.8916
3.143241 | 491.8134 | 524.9051
3.193668 | 491.5507 | 526.4091
3.244094 | 489.5562 | 526.3927
3.297322 | 488.1578 | 526.7875
3.35195 | 486.9699 | 527.3517
3.406579 | 485.8337 | 528.0742
3.455604 | 484.4169 | 528.1258
3.508832 | 483.4072 | 529.0537
3.566262 | 482.5728 | 529.7635
3.61949 | 481.788 | 530.226
3.668515 | 480.8822 | 530.7367
3.71614 | 479.8328 | 531.4974
3.77217 | 478.5614 | 531.9552
3.832401 | 477.7211 | 532.6442
3.88703 | 476.9573 | 533.1068
3.934654 | 476.2745 | 533.3536
4.043911 | 475.9019 | 534.5306
4.150367 | 475.6698 | 535.2114
4.256823 | 474.6779 | 536.2796
4.349271 | 473.41 | 537.1499
4.451524 | 471.9595 | 537.8446
4.548175 | 470.4579 | 537.9296
4.643425 | 468.9916 | 538.0307
4.747079 | 467.6954 | 539.4701
4.838126 | 465.3246 | 539.9657
4.934777 | 463.8644 | 540.1751
5.041232 | 462.6221 | 540.5792
5.149089 | 462.9043 | 541.2249
5.261147 | 461.2923 | 542.095
5.374606 | 460.4238 | 542.7024
5.486665 | 460.1543 | 543.3158
5.580514 | 459.1595 | 543.2775
5.689771 | 458.2121 | 543.4082
5.800429 | 457.6423 | 543.736
5.920892 | 456.8186 | 543.8178
6.030149 | 456.3815 | 544.6844
6.129601 | 456.0369 | 545.6037
6.234655 | 455.4586 | 545.2429
6.341111 | 454.7489 | 545.8676
6.412548 | 454.4697 | 545.9481
6.533011 | 454.4111 | 545.4934
6.660478 | 454.4712 | 545.4936
6.724911 | 454.8995 | 545.8606
6.859382 | 454.4127 | 545.8162
6.956032 | 453.8595 | 546.2385
7.04708 | 453.1578 | 546.1973
7.147932 | 452.2381 | 546.0874
7.247384 | 451.583 | 546.0059
7.348237 | 449.8513 | 545.8598
7.437884 | 449.395 | 545.8681
7.547141 | 449.0487 | 546.2062
7.635387 | 448.5626 | 545.9299
7.743243 | 447.9907 | 545.7831
7.841294 | 447.5729 | 545.4476
7.949151 | 447.2271 | 545.7874
8.054205 | 447.212 | 546.2009
8.275521 | 446.854 | 546.045
8.478627 | 446.3971 | 546.0513
8.684535 | 445.9271 | 546.0182
8.882038 | 445.6368 | 546.0654
9.082342 | 447.0887 | 545.8311
9.286849 | 446.4575 | 545.2065
9.485753 | 445.7437 | 544.55
9.680455 | 444.6154 | 543.9191
9.872355 | 442.0959 | 543.2428
10.06145 | 441.0306 | 542.3417
10.25475 | 440.8778 | 542.0003
10.44525 | 440.8143 | 541.6928
10.63855 | 440.2027 | 541.2351
10.82905 | 439.9021 | 540.7922
11.02095 | 439.5507 | 540.1971
11.20865 | 438.9157 | 539.6692
11.40195 | 440.2211 | 538.9954
11.59525 | 439.5144 | 538.2281
11.78715 | 439.0618 | 537.3535
11.97205 | 437.9343 | 536.725
12.16115 | 435.9251 | 535.7432
12.34745 | 434.9355 | 534.6104
12.54355 | 434.076 | 532.9501
12.74105 | 433.5219 | 531.7466
12.94836 | 434.7471 | 531.1772
13.15427 | 434.9029 | 530.3818
13.35737 | 434.2299 | 529.1336
13.55768 | 432.7047 | 527.9181
13.76219 | 431.6395 | 526.4446
13.96249 | 431.5365 | 525.2175
14.1684 | 431.6139 | 523.7276
14.37571 | 428.4436 | 521.5579
14.57461 | 427.2838 | 520.3735
14.77772 | 427.3968 | 519.3354
14.98362 | 425.9027 | 518.984
15.19093 | 426.0404 | 518.0203
15.40384 | 424.8913 | 516.8678
15.60695 | 424.3212 | 516.0756
15.82546 | 423.4913 | 514.9628
16.02437 | 422.8584 | 513.5231
16.22607 | 424.4362 | 512.2896
16.44599 | 423.6359 | 511.1666
16.6561 | 422.4257 | 508.5531
16.8536 | 420.881 | 507.591
17.05951 | 418.6545 | 506.4164
17.2444 | 417.7843 | 505.183
17.44611 | 416.9349 | 503.7326
17.65902 | 416.2162 | 501.5585
17.85652 | 415.3916 | 500.2999
18.04282 | 414.7259 | 499.2207
18.24453 | 414.0827 | 498.209
18.44623 | 413.3754 | 496.5461
18.64654 | 415.093 | 496.191
18.84964 | 414.2362 | 495.0547
19.05135 | 413.4231 | 493.9352
19.30208 | 408.5794 | 491.3353
19.30348 | 408.4952 | 491.5417
19.30628 | 408.3273 | 491.953
19.31328 | 408.4753 | 491.482
19.32309 | 408.9858 | 491.6364
19.3385 | 409.4748 | 492.1855
19.36931 | 409.1876 | 491.7827
19.41554 | 409.6061 | 491.7154
19.52199 | 409.658 | 490.953
19.73771 | 407.8759 | 490.6017
19.95342 | 407.5075 | 489.4964
20.16353 | 407.4088 | 488.4234
20.37784 | 407.8505 | 487.3125
20.59355 | 407.3314 | 486.2141
20.80226 | 407.2047 | 485.1471
21.01938 | 407.2711 | 484.6564
21.23089 | 406.5885 | 483.9856
21.4508 | 405.4853 | 482.5118
21.66791 | 403.2549 | 480.8846
21.74635 | 401.6044 | 479.7792
22.09654 | 399.5909 | 477.2187
22.31225 | 399.1349 | 476.3096
22.52656 | 398.3909 | 474.9957
22.74227 | 398.0023 | 474.289
22.94398 | 396.8284 | 472.8462
23.16109 | 396.0073 | 471.5139
23.37681 | 395.6339 | 470.3936
23.57571 | 396.8059 | 469.7818
23.79142 | 396.2602 | 469.0626
24.00994 | 393.4863 | 467.92
24.22565 | 392.0903 | 466.1888
24.42315 | 391.0925 | 464.5725
24.62346 | 389.9181 | 463.3412
24.80835 | 389.2332 | 462.2047
24.99325 | 388.8271 | 461.4454
25.19636 | 389.1622 | 460.6145
25.39666 | 389.9323 | 460.1738
25.59837 | 389.4537 | 460.1152
25.80007 | 389.1692 | 459.2616
26.00318 | 388.5753 | 458.398
26.19228 | 388.0329 | 457.2266
26.37857 | 384.7213 | 455.0948
26.56907 | 383.6515 | 453.7216

## CIUP-REC-3
initial void ratio (at the start of the shear) | 0.3867389
epax=dh/h0 [%] | p' [kPa] | q [kPa]
0 | 1200.158 | 0.09300497
0.001436208 | 1201.072 | 6.780906
0.002872416 | 1202.571 | 12.97748
0.004308625 | 1203.206 | 18.89696
0.007181041 | 1204.02 | 29.41149
0.01005346 | 1204.184 | 37.76981
0.01292587 | 1203.507 | 43.551
0.01579829 | 1202.976 | 49.18977
0.01867071 | 1202.55 | 54.55029
0.02154312 | 1202.501 | 60.81528
0.02441554 | 1199.771 | 61.78828
0.03159658 | 1194.963 | 66.58828
0.03877762 | 1190.983 | 75.84278
0.04739487 | 1186.134 | 84.19019
0.05457591 | 1185.862 | 101.7953
0.06319316 | 1187.483 | 131.5074
0.0703742 | 1187.898 | 157.5983
0.07755524 | 1187.236 | 179.3698
0.08473629 | 1185.128 | 198.8422
0.09191733 | 1183.233 | 215.5972
0.09909837 | 1181.468 | 232.0022
0.1062794 | 1179.457 | 246.8046
0.1134605 | 1175.513 | 260.4921
0.1278225 | 1169.424 | 272.9755
0.1407484 | 1166.22 | 295.5441
0.1536743 | 1163.636 | 317.5506
0.1666002 | 1160.728 | 335.1709
0.1809622 | 1158.058 | 351.3211
0.1938881 | 1156.987 | 368.5837
0.2082502 | 1156.19 | 382.8487
0.2211761 | 1154.331 | 396.0725
0.2341019 | 1152.581 | 408.7372
0.248464 | 1151.451 | 420.9058
0.2613899 | 1150.702 | 432.1744
0.275752 | 1149.042 | 442.8741
0.2915503 | 1148.197 | 451.1406
0.3073486 | 1148.168 | 462.0465
0.3360727 | 1150.308 | 477.4555
0.3489986 | 1152.959 | 487.9456
0.3619245 | 1153.268 | 498.4329
0.3748503 | 1153.175 | 508.7968
0.4007021 | 1148.41 | 507.1868
0.4265538 | 1144.6 | 510.1029
0.4538418 | 1143.8 | 518.4215
0.4811298 | 1144.882 | 529.7856
0.5084177 | 1144.752 | 540.5882
0.5371419 | 1144.634 | 550.8925
0.5673023 | 1145.674 | 560.5499
0.5960264 | 1146.692 | 569.8824
0.6261868 | 1147.179 | 584.3133
0.654911 | 1148.727 | 589.0964
0.6821989 | 1148.616 | 593.9454
0.7080507 | 1149.654 | 603.6106
0.7339024 | 1151.023 | 611.5426
0.7583179 | 1152.076 | 619.6172
0.7827335 | 1152.739 | 627.0657
0.8085852 | 1153.397 | 634.2255
0.834437 | 1154.205 | 641.451
0.8588525 | 1154.985 | 648.5432
0.8832681 | 1156.246 | 655.3283
0.9062474 | 1157.817 | 662.9097
0.9306629 | 1159.36 | 670.1341
0.9565147 | 1160.471 | 677.0148
0.9823664 | 1161.663 | 683.4583
1.009654 | 1163.245 | 690.6384
1.038379 | 1164.697 | 697.3347
1.074284 | 1165.841 | 704.0452
1.108753 | 1167.848 | 712.619
1.143222 | 1170.477 | 721.8685
1.179127 | 1172.213 | 730.2922
1.215032 | 1173.379 | 737.1694
1.250937 | 1175.363 | 744.2126
1.288279 | 1178.263 | 752.2289
1.32562 | 1180.505 | 760.2904
1.362962 | 1182.409 | 768.3539
1.400303 | 1185.126 | 775.9598
1.437644 | 1188.426 | 784.0839
1.474986 | 1191.072 | 791.6137
1.512327 | 1194.151 | 799.43
1.549669 | 1197.365 | 807.3552
1.585574 | 1199.963 | 814.6002
1.621479 | 1203.243 | 822.7999
1.655948 | 1205.927 | 830.0446
1.688981 | 1208.941 | 838.261
1.722014 | 1211.904 | 845.2392
1.755046 | 1214.725 | 852.0637
1.788079 | 1217.41 | 858.4801
1.821112 | 1220.095 | 866.8074
1.854145 | 1223.241 | 873.7854
1.885741 | 1225.88 | 881.1343
1.917338 | 1228.794 | 888.8063
1.950371 | 1231.415 | 897.08
1.983404 | 1233.749 | 904.2181
2.016436 | 1236.893 | 911.7382
2.049469 | 1238.276 | 918.3451
2.081066 | 1240.746 | 925.4818
2.131333 | 1243.038 | 931.2658
2.1816 | 1245.218 | 938.4908
2.233304 | 1249.959 | 952.3011
2.285007 | 1254.358 | 966.7028
2.338147 | 1257.027 | 977.7401
2.391287 | 1259.488 | 988.9014
2.431501 | 1261.186 | 1000.318
2.486076 | 1262.689 | 1008.86
2.539216 | 1264.582 | 1019.24
2.589483 | 1266.181 | 1029.636
2.641187 | 1268.247 | 1041.43
2.69289 | 1268.587 | 1050.366
2.743158 | 1270.016 | 1059.974
2.794861 | 1270.896 | 1069.439
2.849437 | 1272.399 | 1078.312
2.902577 | 1272.678 | 1087.596
2.95428 | 1277.727 | 1097.561
3.004548 | 1282.505 | 1106.72
3.053379 | 1286.688 | 1115.616
3.105082 | 1290.256 | 1126.156
3.169712 | 1292.722 | 1134.51
3.224287 | 1296.424 | 1144.25
3.270246 | 1299.75 | 1152.196
3.334876 | 1303.597 | 1160.582
3.400941 | 1306.599 | 1168.654
3.456953 | 1310.362 | 1177.463
3.510093 | 1313.538 | 1185.628
3.706853 | 1317.478 | 1192.532
3.619245 | 1321.605 | 1203.552
3.663767 | 1324.747 | 1211.383
3.712598 | 1328.082 | 1219.569
3.759993 | 1332.322 | 1228.874
3.813133 | 1336.225 | 1237.642
3.867709 | 1340.427 | 1247.05
3.919412 | 1343.703 | 1253.539
4.009893 | 1347.769 | 1262.388
4.100375 | 1355.547 | 1278.898
4.1966 | 1363.213 | 1294.629
4.285645 | 1371.107 | 1310.558
4.384744 | 1378.332 | 1324.593
4.483842 | 1388.271 | 1347.447
4.590122 | 1395.916 | 1360.282
4.696401 | 1401.328 | 1373.104
4.806989 | 1406.973 | 1388.947
4.904651 | 1410.049 | 1402.278
5.000877 | 1413.273 | 1415.628
5.095667 | 1416.762 | 1428.691
5.18902 | 1421.584 | 1442.473
5.289555 | 1426.441 | 1455.539
5.388653 | 1431.278 | 1468.035
5.496369 | 1435.26 | 1480.581
5.612702 | 1439.1 | 1492.208
5.724726 | 1442.71 | 1503.53
5.838186 | 1448.22 | 1515.689
5.941593 | 1452.893 | 1525.752
6.046437 | 1457.711 | 1538.841
6.159897 | 1462.38 | 1550.118
6.26474 | 1467.506 | 1560.856
6.356658 | 1472.624 | 1571.978
6.474427 | 1478.165 | 1583.55
6.576398 | 1482.953 | 1594.316
6.664006 | 1487.644 | 1604.89
6.770286 | 1493.53 | 1614.903
6.878001 | 1499.675 | 1626.787
6.978536 | 1505.322 | 1636.497
7.077634 | 1511.691 | 1646.728
7.17386 | 1518.905 | 1659.633
7.28014 | 1521.973 | 1669.246
7.373493 | 1525.073 | 1677.999
7.475464 | 1527.615 | 1686.719
7.580307 | 1529.731 | 1694.979
7.682278 | 1530.955 | 1702.881
7.77994 | 1531.211 | 1708.017
7.883347 | 1532.324 | 1715.725
7.986754 | 1534.651 | 1722.568
8.090161 | 1536.35 | 1729.029
8.289794 | 1542.909 | 1742.839
8.489427 | 1549.913 | 1757.604
8.679006 | 1558.931 | 1774.39
8.875767 | 1568.52 | 1791.552
9.073964 | 1581.922 | 1810.327
9.266416 | 1594.639 | 1828.277
9.457431 | 1604.097 | 1845.868
9.649883 | 1610.519 | 1864.745
9.849516 | 1614.749 | 1877.138
10.04484 | 1616.619 | 1888.484
10.2416 | 1621.517 | 1899.899
10.43262 | 1625.375 | 1912.157
10.62363 | 1630.574 | 1923.704
10.81321 | 1636.79 | 1935.071
10.98987 | 1643.973 | 1947.005
11.25269 | 1649.155 | 1956.337
11.40062 | 1656.739 | 1968.442
11.60456 | 1663.98 | 1979.24
11.81138 | 1670.059 | 1989.29
12.1216 | 1672.602 | 1996.228
12.26235 | 1675.607 | 2004.843
12.42895 | 1671.273 | 2008.356
12.63289 | 1671.489 | 2009.824
12.82534 | 1673.959 | 2015.05
13.01492 | 1678.948 | 2023.876
13.21024 | 1683.241 | 2030.212
13.41849 | 1687.233 | 2035.489
13.63105 | 1691.512 | 2040.82
13.8393 | 1697.923 | 2047.901
14.0533 | 1704.648 | 2055.385
14.26729 | 1707.954 | 2061.614
14.49278 | 1710.899 | 2065.124
14.71826 | 1711.506 | 2068.588
14.90353 | 1714.961 | 2075.947
15.20657 | 1718.844 | 2082.138
15.30998 | 1721.073 | 2086.627
15.51679 | 1722.364 | 2088.054
15.71643 | 1726.393 | 2094.273
15.93186 | 1729.351 | 2099.46
16.16022 | 1734.332 | 2104.851
16.33112 | 1739.48 | 2113.381
16.58246 | 1745.508 | 2119.814
16.78209 | 1748.034 | 2125.753
16.96306 | 1750.23 | 2130.67
17.167 | 1752.103 | 2134.959
17.37381 | 1753.497 | 2138.262
17.57488 | 1754.568 | 2141.094
17.78744 | 1755.435 | 2143.589
18.00431 | 1757.513 | 2147.092
18.22405 | 1759.073 | 2149.862
18.42942 | 1761.017 | 2152.416
18.64629 | 1764.522 | 2154.06
18.8646 | 1767.605 | 2156.756
19.07428 | 1771.541 | 2161.328
19.29259 | 1771.962 | 2164.107
19.87425 | 1769.464 | 2164.517
19.87569 | 1769.592 | 2165.036
19.87856 | 1769.629 | 2165.013
19.8843 | 1769.598 | 2165.055
19.89723 | 1769.897 | 2165.012
19.9159 | 1770.232 | 2165.065
19.94175 | 1770.54 | 2165.482
19.97909 | 1770.973 | 2166.143
20.03223 | 1771.493 | 2166.376
20.14713 | 1771.476 | 2166.044
20.35825 | 1770.723 | 2164.2
20.56937 | 1772.347 | 2166.208
20.77906 | 1773.371 | 2165.455
21.05338 | 1773.843 | 2164.005
21.2645 | 1775.47 | 2163.154
21.46413 | 1778.378 | 2163.686
21.65658 | 1781.004 | 2163.84
21.85909 | 1782.838 | 2163.69
22.07021 | 1781.634 | 2162.999
22.2483 | 1779.702 | 2162.746
22.45512 | 1776.996 | 2161.586
22.66624 | 1775.065 | 2158.934
22.88454 | 1774.947 | 2155.168
23.09136 | 1775.422 | 2155.816
23.30535 | 1776.312 | 2155.159
23.52222 | 1775.685 | 2154.924
23.74339 | 1776.091 | 2154.37
23.97175 | 1777.243 | 2154.276
24.18575 | 1779.004 | 2154.024
24.39256 | 1779.594 | 2154.097
24.58645 | 1777.138 | 2153.825
24.77746 | 1777.158 | 2153.609
24.97279 | 1773.572 | 2150.224
25.1638 | 1770.847 | 2147.239
25.35913 | 1771.339 | 2144.754
25.55302 | 1771.602 | 2142.812
25.76127 | 1770.466 | 2139.267
25.95372 | 1770.775 | 2137.468
26.14904 | 1772.044 | 2135.812
26.34293 | 1774.113 | 2135.467
26.53826 | 1774.872 | 2133.514
26.73214 | 1772.186 | 2131.326
26.92747 | 1770.074 | 2127.171
27.11992 | 1765.346 | 2123.091