## IDX AND GRAD
USCS classification | CH
Specific gravity [-] | 2.538
Liquid limit [%] | 53.6
Plastic limit [%] | 27.7
Angle of repose [deg]
sieve size [mm] | passing [%]
125 | 100
63 | 100
31.5 | 100
16 | 100
8 | 99.75627
4 | 97.47312
2 | 96.52248
1 | 95.86891
0.5 | 95.12622
0.25 | 94.235
0.125 | 93.40319
0.03877279 | 89.77055
0.0123776 | 86.33978
0.006352387 | 76.53757
0.003314478 | 59.38372
0.001407201 | 41.83336

## NOTES
konečné výsledky
vrcholová pevnost: Fi = 23,8°; c = 35 kPa; kritická pevnost Fi = 24,3°; c = 0 kPa

## OED-NAT-1
void ratio for h=h0 | 0.567922
sig [kPa] | eps = dh/h0 [-]
85 | 0
100 | 0.0007672421
200 | 0.01150863
400 | 0.02932199
200 | 0.02498541
100 | 0.01741306
200 | 0.02068218
400 | 0.03085648
800 | 0.0515053
1600 | 0.07478943
2200 | 0.08543074
1600 | 0.08309566
800 | 0.07522308
400 | 0.06561588
200 | 0.0543074
100 | 0.04176466

## OED-REC-1
void ratio for h=h0 | 1.021013
sig [kPa] | eps = dh/h0 [-]
25 | 0
40 | 0.01856494
70 | 0.04526794
120 | 0.06917348
60 | 0.06554042
25 | 0.05809264
60 | 0.06296094
120 | 0.07102634
200 | 0.09522252
400 | 0.1324977
200 | 0.1277021
100 | 0.1200727
50 | 0.1125522
25 | 0.1052134
50 | 0.1073206
100 | 0.1137875
200 | 0.1235604
400 | 0.1371844
800 | 0.1710082
1600 | 0.2144233
2200 | 0.2297184
1600 | 0.2272116
800 | 0.2191826
400 | 0.2063579
200 | 0.195822
100 | 0.1836512
50 | 0.1715531
25 | 0.1592007

## CIUP-NAT-1
initial void ratio (at the start of the shear) | 0.7257472
epax=dh/h0 [%] | p' [kPa] | q [kPa]
0 | 404.5966 | 0.256757
0.001332927 | 404.2177 | 1.631193
0.002665853 | 403.8728 | 3.473309
0.00399878 | 403.4146 | 5.617906
0.006664634 | 403.7004 | 8.878174
0.01066341 | 403.625 | 13.13091
0.01466219 | 403.4665 | 16.94258
0.01866097 | 404.2334 | 22.54911
0.02265975 | 405.2803 | 28.39305
0.02532561 | 406.464 | 33.99912
0.02799146 | 407.7382 | 40.08058
0.03199024 | 408.2334 | 46.70226
0.03598902 | 406.9492 | 50.1546
0.0399878 | 407.792 | 57.77415
0.04398658 | 408.0157 | 63.488
0.04798536 | 408.2947 | 69.44008
0.05198414 | 408.8791 | 74.27726
0.05598292 | 408.6627 | 79.80224
0.06131463 | 408.3904 | 84.91024
0.06531341 | 408.3067 | 89.66899
0.06931219 | 408.7943 | 94.66601
0.07331097 | 408.6961 | 99.18626
0.07730975 | 408.4047 | 103.3491
0.08664024 | 407.3805 | 107.0296
0.09597073 | 407.3569 | 113.4476
0.1039683 | 407.4391 | 119.3522
0.1119658 | 406.6212 | 125.5687
0.1212963 | 405.5963 | 130.555
0.1292939 | 405.4939 | 136.1366
0.1372915 | 405.4121 | 141.4053
0.145289 | 404.4709 | 146.3128
0.1532866 | 403.1655 | 149.1345
0.1612841 | 403.1037 | 152.6271
0.1692817 | 402.0345 | 156.0645
0.1772793 | 401.0443 | 159.7388
0.1852768 | 401.3021 | 163.2933
0.1932744 | 400.1499 | 166.2926
0.2012719 | 399.0491 | 168.9752
0.2092695 | 399.2311 | 172.6473
0.2172671 | 398.9721 | 175.2483
0.2252646 | 397.9471 | 178.2063
0.2412597 | 397.6204 | 183.2413
0.2559219 | 398.0947 | 191.2341
0.2692512 | 396.6614 | 195.3701
0.2825805 | 395.4267 | 199.9642
0.2945768 | 394.5116 | 203.8607
0.3079061 | 392.5729 | 207.7526
0.3212353 | 390.685 | 208.2
0.3345646 | 389.6744 | 211.9721
0.3492268 | 388.6758 | 215.6214
0.363889 | 388.4715 | 219.6256
0.3798841 | 387.3469 | 222.3207
0.3945463 | 386.5719 | 226.3227
0.4105414 | 385.4746 | 229.2529
0.4265366 | 385.0643 | 232.6568
0.4411988 | 384.686 | 235.9831
0.4571939 | 382.9362 | 238.6986
0.473189 | 382.2815 | 241.3845
0.4878512 | 382.3593 | 244.1318
0.5038463 | 381.4801 | 247.0563
0.5211744 | 381.4017 | 250.214
0.5371695 | 379.9472 | 252.5436
0.5531646 | 380.1444 | 255.5831
0.5691597 | 378.8927 | 257.438
0.5851548 | 378.7112 | 260.4757
0.6024829 | 379.1576 | 263.5098
0.618478 | 377.5204 | 265.4802
0.6411378 | 376.9014 | 269.0893
0.6651304 | 376.0589 | 271.8896
0.6891231 | 375.9406 | 275.8217
0.7131158 | 375.4995 | 279.0674
0.7357756 | 375.085 | 282.2581
0.7597682 | 374.5352 | 285.3215
0.7850939 | 374.2312 | 288.3216
0.8090865 | 373.9413 | 291.325
0.8330792 | 373.7506 | 294.5628
0.8570719 | 373.3684 | 297.5622
0.8823975 | 373.0626 | 299.8487
0.9063902 | 372.828 | 302.727
0.9303829 | 372.7502 | 305.6047
0.9530426 | 372.6494 | 308.1313
0.9770353 | 372.6712 | 310.7885
0.9996951 | 372.6697 | 313.4121
1.025021 | 372.436 | 315.6901
1.049013 | 372.2219 | 317.7358
1.071673 | 371.7546 | 319.3488
1.096999 | 371.8037 | 321.857
1.122324 | 372.0968 | 325.0404
1.144984 | 371.867 | 326.85
1.166311 | 371.8114 | 329.1343
1.188971 | 371.44 | 330.9421
1.21163 | 370.8956 | 332.7499
1.23429 | 370.551 | 334.6739
1.255617 | 370.1967 | 336.4491
1.290273 | 370.4266 | 338.3657
1.312933 | 370.1564 | 340.0511
1.336926 | 370.5822 | 342.7895
1.360918 | 370.7489 | 344.2346
1.383578 | 371.02 | 346.035
1.414235 | 371.123 | 348.0419
1.444893 | 370.4792 | 349.9297
1.47555 | 370.9855 | 352.0516
1.504874 | 371.7605 | 354.9974
1.535532 | 371.7572 | 356.7786
1.566189 | 371.3038 | 358.5295
1.596846 | 370.8319 | 360.1767
1.628836 | 371.4251 | 362.1694
1.663493 | 372.3037 | 364.9701
1.69415 | 372.3734 | 366.2622
1.724807 | 372.1657 | 368.3722
1.756797 | 371.439 | 369.54
1.787455 | 371.7107 | 371.531
1.816779 | 372.4563 | 372.826
1.846104 | 371.9742 | 374.5836
1.874095 | 370.6613 | 376.3479
1.900754 | 372.7478 | 377.7534
1.926079 | 372.4154 | 379.3032
1.951405 | 372.5266 | 380.9569
1.97673 | 373.0965 | 383.9386
2.002056 | 373.3414 | 385.3781
2.028715 | 373.8977 | 386.8432
2.058039 | 374.4997 | 388.4781
2.08603 | 374.5522 | 389.7665
2.115355 | 375.4519 | 391.0496
2.144679 | 375.0356 | 392.3477
2.174004 | 376.6121 | 393.7293
2.203328 | 376.7447 | 395.009
2.232652 | 376.014 | 395.7059
2.261977 | 376.635 | 397.2869
2.291301 | 376.9892 | 398.2536
2.321958 | 377.3252 | 399.4177
2.365945 | 377.7371 | 400.8664
2.397935 | 378.0176 | 401.9539
2.428593 | 377.9344 | 403.3991
2.460583 | 378.6544 | 404.3351
2.492573 | 378.7739 | 405.3746
2.524563 | 378.9088 | 406.3705
2.556553 | 380.0545 | 406.9335
2.588544 | 381.6371 | 408.6573
2.620534 | 382.1833 | 409.219
2.652524 | 381.1658 | 410.3605
2.684514 | 380.7616 | 411.2688
2.7325 | 381.3452 | 412.5636
2.779152 | 381.8247 | 413.1862
2.829803 | 382.5542 | 414.2437
2.876456 | 383.4126 | 415.7808
2.925774 | 383.836 | 416.9579
2.97376 | 384.4017 | 418.3702
3.020412 | 384.9639 | 419.7867
3.068397 | 385.9743 | 420.7599
3.116383 | 386.6627 | 422.372
3.164368 | 387.3448 | 423.6624
3.212353 | 388.0917 | 424.9522
3.260339 | 388.6429 | 426.2397
3.308324 | 389.6597 | 427.9701
3.35631 | 390.0844 | 428.3503
3.404295 | 390.3226 | 428.8279
3.450947 | 390.8544 | 429.8863
3.498933 | 390.2804 | 430.8223
3.557581 | 391.8961 | 431.7094
3.605567 | 392.0203 | 432.745
3.641556 | 392.8565 | 433.7444
3.689541 | 393.3255 | 434.3956
3.737527 | 394.1223 | 434.7608
3.786845 | 395.064 | 436.6439
3.83483 | 395.3203 | 437.4578
3.881483 | 395.2787 | 437.4742
3.929468 | 395.4997 | 438.515
3.977453 | 396.7276 | 439.2167
4.026772 | 397.8259 | 440.3576
4.074757 | 398.6865 | 441.1665
4.118744 | 398.5978 | 442.1065
4.169395 | 399.1764 | 442.9001
4.216047 | 398.4687 | 443.369
4.265366 | 398.9573 | 444.001
4.312018 | 399.2476 | 444.5209
4.356005 | 399.4996 | 445.0009
4.40399 | 399.565 | 445.5749
4.454641 | 400.6287 | 446.363
4.502627 | 400.2701 | 446.7483
4.550612 | 401.1152 | 447.1657
4.597264 | 401.3427 | 447.515
4.646583 | 402.6601 | 448.5334
4.693235 | 402.9704 | 448.7683
4.742553 | 404.1193 | 449.6709
4.790539 | 405.2013 | 450.4658
4.838524 | 406.9335 | 451.3725
4.887842 | 407.1418 | 452.0453
4.930496 | 407.311 | 453.2611
4.977148 | 407.7346 | 454.0129
5.029133 | 407.8995 | 454.7416
5.081117 | 408.8467 | 455.5101
5.129102 | 409.593 | 456.336
5.175755 | 410.2787 | 457.025
5.265061 | 410.7016 | 457.5888
5.361031 | 411.5219 | 458.2527
5.457002 | 412.4405 | 459.9286
5.542309 | 414.1248 | 460.9764
5.626284 | 415.6134 | 461.5781
5.711591 | 415.3546 | 462.7337
5.806229 | 416.6195 | 463.8404
5.906198 | 418.4886 | 465.2538
6.003502 | 419.2136 | 464.8849
6.100806 | 419.0549 | 466.5297
6.198109 | 421.0813 | 467.6109
6.295413 | 422.2434 | 468.1302
6.392717 | 422.3949 | 468.5366
6.49002 | 422.8119 | 468.3266
6.591323 | 424.2377 | 468.7702
6.689959 | 423.731 | 469.272
6.788596 | 425.4068 | 470.2195
6.8859 | 426.4652 | 470.2837
6.983203 | 427.9827 | 470.831
7.080507 | 426.9006 | 471.4037
7.177811 | 428.3915 | 472.3484
7.275114 | 429.8141 | 473.2892
7.371085 | 431.1547 | 474.455
7.467056 | 431.7408 | 475.1755
7.563026 | 433.373 | 476.115
7.66033 | 434.8396 | 476.7138
7.756301 | 435.2678 | 477.5094
7.852271 | 436.2462 | 478.1377
7.948242 | 437.328 | 479.0611
8.045546 | 438.041 | 479.6551
8.141517 | 438.5462 | 480.1837
8.23882 | 438.879 | 480.615
8.336124 | 440.174 | 480.8699
8.432095 | 439.8881 | 481.3323
8.529398 | 440.4808 | 481.8383
8.629368 | 442.0389 | 482.2706
8.728004 | 442.0554 | 482.6111
8.826641 | 442.3078 | 483.7855
8.925277 | 445.304 | 485.4689
9.021248 | 445.8111 | 486.5402
9.119885 | 445.251 | 484.5539
9.218521 | 445.9903 | 485.2179
9.318491 | 446.8598 | 485.5644
9.417127 | 447.002 | 485.991
9.515764 | 447.8359 | 486.4317
9.614401 | 448.5747 | 487.4091
9.71437 | 449.1803 | 488.269
9.81434 | 450.8476 | 489.2327
9.914309 | 452.7113 | 490.2998
10.01295 | 453.9465 | 490.9424
10.11158 | 454.093 | 491.4751
10.21155 | 454.5314 | 491.8483
10.31019 | 454.1245 | 492.2774
10.40882 | 455.0204 | 492.2773
10.50879 | 455.6001 | 492.8584
10.6061 | 457.2182 | 493.4525
10.70473 | 458.6233 | 494.5089
10.80337 | 458.5554 | 494.6113
10.90201 | 458.4183 | 494.797
10.99931 | 458.1808 | 494.7864
11.09528 | 457.1605 | 492.6646
11.19658 | 458.1632 | 492.4205
11.29522 | 460.88 | 494.304
11.39252 | 461.9032 | 495.3456
11.48983 | 461.4897 | 495.7551
11.5898 | 464.5659 | 496.4548
11.6871 | 463.8075 | 496.9605
11.78574 | 465.5892 | 496.8846
11.88571 | 465.7179 | 496.8926
11.98301 | 466.3273 | 497.0709
12.08032 | 465.2579 | 497.2586
12.17762 | 467.4953 | 497.6528
12.27759 | 466.1702 | 497.4005
12.37622 | 467.7291 | 498.1982
12.47619 | 468.1229 | 498.3597
12.57483 | 468.0923 | 498.6308
12.6748 | 470.6367 | 499.2562
12.77477 | 471.3457 | 500.297
12.87607 | 472.4093 | 500.6499
12.97604 | 472.8076 | 503.1739
13.07601 | 472.6662 | 501.0546
13.17598 | 473.3781 | 501.3062
13.27595 | 473.174 | 501.555
13.37859 | 472.92 | 501.6839
13.47856 | 472.5312 | 501.4987
13.53587 | 474.2301 | 501.5973
13.61585 | 474.805 | 501.9569
13.70115 | 475.3052 | 502.7977
13.81579 | 476.3828 | 503.1565
13.91709 | 477.0071 | 503.8982
14.01306 | 476.9597 | 503.849
14.10103 | 477.4788 | 503.3335
14.201 | 478.903 | 504.5879
14.31163 | 479.7805 | 505.3665
14.40894 | 480.5072 | 505.9145
14.50624 | 481.1791 | 505.9503
14.60221 | 482.2379 | 506.2978
14.70085 | 481.5495 | 506.1196
14.80482 | 482.0534 | 507.1272
14.90212 | 482.3833 | 506.548
15.00209 | 483.6793 | 508.2819
15.10073 | 484.0181 | 508.1524
15.2047 | 485.4214 | 507.9792
15.30067 | 485.2571 | 507.9092
15.39797 | 485.4562 | 507.4267
15.49927 | 486.5735 | 508.2286
15.60057 | 487.0559 | 508.1217
15.69921 | 486.8029 | 507.9297
15.79918 | 486.4752 | 508.0296
15.89782 | 485.8824 | 507.3341
15.99645 | 488.1066 | 508.5407
16.09376 | 487.9976 | 508.2138
16.19373 | 486.9467 | 507.746
16.2937 | 489.2052 | 508.5366
16.39233 | 488.2043 | 508.2668
16.4923 | 488.6473 | 508.7229
16.58961 | 489.5196 | 508.3488
16.69091 | 489.969 | 509.6969
16.79221 | 491.8477 | 509.7711
16.89485 | 491.4069 | 509.9577
16.99881 | 491.6091 | 510.1864
17.09479 | 492.4927 | 510.3861
17.19209 | 494.1638 | 510.9714
17.29339 | 493.1402 | 511.3865
17.39603 | 495.0134 | 511.6811
17.49466 | 493.5124 | 511.6093
17.59197 | 493.6166 | 511.9219
17.68794 | 493.8135 | 511.6154
17.78258 | 494.5239 | 511.5807
17.87721 | 495.9411 | 512.7664
17.97718 | 497.5813 | 513.1628
18.08115 | 495.8081 | 512.4153
18.18112 | 494.4252 | 510.7176
18.28242 | 496.0623 | 512.4218
18.38239 | 497.5211 | 513.1563
18.61299 | 498.7761 | 513.1203
18.71163 | 499.4891 | 513.7982
18.80893 | 498.7061 | 513.5702
18.90757 | 498.5905 | 512.7526
18.98488 | 500.6983 | 513.2289
19.00887 | 500.4205 | 514.0425
19.10351 | 499.9833 | 513.4419
19.20348 | 500.905 | 513.096
19.29811 | 502.926 | 513.5521
19.39408 | 501.9526 | 512.8459
19.49272 | 502.5697 | 512.897
19.59136 | 503.6681 | 513.0424
19.68866 | 503.9314 | 513.1721
19.7873 | 503.9968 | 512.7565
19.88327 | 504.0842 | 512.3587
19.97924 | 504.5876 | 512.1739
20.07521 | 504.2213 | 511.876
20.17385 | 504.3648 | 511.4034
20.26848 | 505.4731 | 511.5573
20.36845 | 505.6124 | 511.6751
20.46442 | 505.7839 | 511.2477
20.56439 | 505.4449 | 510.9837
20.66036 | 504.8193 | 511.1228
20.75767 | 506.9632 | 511.9117

## CIUP-NAT-2
initial void ratio (at the start of the shear) | 0.6251775
epax=dh/h0 [%] | p' [kPa] | q [kPa]
0 | 804.1079 | 0.0717589
0.001340764 | 804.4141 | 2.235396
0.002681529 | 805.08 | 5.349074
0.004022293 | 805.5445 | 8.146578
0.006703822 | 805.56 | 9.327124
0.009385351 | 806.4577 | 13.30412
0.01206688 | 807.0485 | 16.99936
0.01474841 | 807.5213 | 20.40377
0.01742994 | 810.5555 | 25.00952
0.02011147 | 809.9332 | 30.45961
0.022793 | 808.1285 | 35.39541
0.02547452 | 806.6522 | 40.6506
0.02815605 | 806.8171 | 48.27924
0.03217835 | 807.6935 | 60.8474
0.03620064 | 808.0584 | 71.47323
0.04022293 | 808.5941 | 80.13335
0.04424523 | 806.6027 | 88.08821
0.04826752 | 806.0042 | 97.38067
0.05228981 | 803.5532 | 106.0596
0.05631211 | 804.7396 | 117.1907
0.0603344 | 805.5685 | 123.8084
0.06435669 | 802.5794 | 132.0041
0.06837899 | 801.1171 | 139.2514
0.07240128 | 797.6753 | 146.353
0.07642357 | 798.45 | 158.1601
0.08580892 | 798.6009 | 161.2736
0.09519428 | 797.2321 | 180.7084
0.1032389 | 793.8145 | 191.2424
0.1112834 | 790.9159 | 202.9678
0.119328 | 792.8304 | 215.0443
0.1273726 | 791.681 | 223.7069
0.1354172 | 791.2924 | 237.0942
0.1434618 | 788.0399 | 245.8017
0.1528471 | 784.0549 | 253.0496
0.1622325 | 780.6954 | 262.4772
0.1702771 | 779.9451 | 271.4224
0.1783217 | 778.3446 | 278.0477
0.1863663 | 774.3591 | 283.2512
0.1957516 | 772.986 | 294.369
0.2037962 | 770.5252 | 297.9785
0.2118408 | 769.4331 | 302.7992
0.2198854 | 767.595 | 310.041
0.22793 | 767.6059 | 316.3137
0.2440191 | 759.6807 | 320.6211
0.2855828 | 755.6681 | 325.3324
0.3003312 | 756.3996 | 334.9607
0.3150796 | 756.8559 | 347.2528
0.3311688 | 752.2231 | 358.8212
0.347258 | 750.9133 | 365.7668
0.3633472 | 746.0326 | 373.9309
0.3794363 | 745.6269 | 383.5438
0.3968663 | 744.9902 | 388.4256
0.4142962 | 739.274 | 394.128
0.4303854 | 737.9594 | 397.8493
0.4464746 | 738.4956 | 404.5518
0.4625637 | 739.0873 | 413.6679
0.4786529 | 737.4774 | 415.0511
0.4947421 | 735.253 | 420.0211
0.5108313 | 732.7171 | 425.3013
0.5269204 | 728.8853 | 430.7858
0.5430096 | 727.1205 | 438.9254
0.5590988 | 723.2527 | 440.24
0.5738472 | 721.1872 | 442.9355
0.5885956 | 720.8226 | 447.1699
0.6046848 | 720.2721 | 453.1294
0.6207739 | 721.292 | 460.776
0.6382039 | 721.7241 | 460.6952
0.6542931 | 716.8972 | 466.4077
0.6757453 | 715.8146 | 472.0937
0.6985383 | 715.4046 | 477.5299
0.7213313 | 713.2464 | 483.4451
0.745465 | 712.645 | 488.6279
0.768258 | 710.5422 | 493.5246
0.7923918 | 708.3255 | 498.5114
0.8151848 | 706.7626 | 502.9997
0.8379778 | 705.1877 | 507.9111
0.8621115 | 703.8373 | 512.1189
0.8875861 | 701.6388 | 516.0773
0.9130606 | 700.364 | 520.5151
0.9398759 | 699.454 | 525.297
0.9653504 | 698.1088 | 529.3495
0.9894842 | 696.6751 | 532.8512
1.012277 | 694.9807 | 536.3332
1.03507 | 692.873 | 538.4219
1.059204 | 691.0859 | 540.4017
1.083338 | 686.4664 | 543.0643
1.108812 | 685.7261 | 545.8923
1.134287 | 685.1311 | 550.0712
1.161102 | 684.3008 | 553.0885
1.186577 | 683.1361 | 556.0174
1.21071 | 682.3739 | 559.2386
1.236185 | 682.342 | 562.812
1.263 | 682.2319 | 566.6126
1.289815 | 681.9949 | 569.5736
1.316631 | 680.9645 | 572.2936
1.342105 | 679.6509 | 574.8477
1.36758 | 678.8265 | 577.5044
1.393054 | 679.5812 | 580.2277
1.418529 | 679.3541 | 583.2182
1.444003 | 678.6983 | 586.387
1.470819 | 678.1689 | 588.3808
1.494952 | 677.8833 | 590.6829
1.533835 | 676.4197 | 592.7842
1.572717 | 674.3839 | 594.4616
1.611599 | 672.3619 | 597.0928
1.650481 | 671.4446 | 603.5418
1.688022 | 674.1227 | 605.1501
1.724223 | 673.1781 | 606.9064
1.759083 | 671.6688 | 607.8833
1.793943 | 669.639 | 609.813
1.827462 | 668.8069 | 616.2777
1.860981 | 672.3458 | 617.2583
1.895841 | 670.4384 | 618.7063
1.92936 | 668.7924 | 619.4472
1.961538 | 667.2746 | 625.9068
1.993717 | 665.9941 | 625.7014
2.025895 | 665.2936 | 626.2097
2.058073 | 665.4024 | 628.5493
2.090252 | 669.9787 | 631.2652
2.12243 | 662.4026 | 632.4829
2.154608 | 664.5023 | 632.275
2.186787 | 664.9725 | 637.5285
2.218965 | 662.9506 | 635.4198
2.251144 | 667.9119 | 640.6677
2.284663 | 664.1627 | 639.974
2.318182 | 661.7316 | 640.9399
2.353042 | 667.4446 | 645.6888
2.38522 | 663.8633 | 645.0398
2.418739 | 662.4785 | 646.3934
2.452258 | 663.8523 | 650.242
2.485777 | 664.0717 | 650.255
2.519296 | 661.3184 | 649.7951
2.551475 | 666.795 | 651.9989
2.583653 | 663.8972 | 653.8595
2.615831 | 665.5231 | 665.1634
2.64801 | 662.6498 | 658.8623
2.680188 | 663.3412 | 657.6996
2.712366 | 666.6025 | 659.6834
2.744545 | 664.9809 | 661.5147
2.776723 | 663.2037 | 663.2511
2.808902 | 668.2509 | 665.0877
2.84108 | 665.7806 | 664.1597
2.873258 | 663.45 | 665.8259
2.924207 | 666.1979 | 669.4826
2.979179 | 667.1586 | 670.9877
3.027446 | 668.2099 | 673.4787
3.077054 | 669.2702 | 675.4866
3.128003 | 667.9318 | 675.6023
3.176271 | 668.9871 | 677.8504
3.225879 | 668.9141 | 677.9734
3.274147 | 669.0826 | 679.5137
3.319733 | 669.3562 | 679.8425
3.365319 | 667.5812 | 680.2206
3.416268 | 665.3281 | 680.6252
3.467217 | 664.6738 | 680.9694
3.515484 | 665.0906 | 681.7998
3.565093 | 666.1509 | 684.0237
3.609338 | 667.5093 | 685.348
3.662968 | 668.387 | 686.604
3.71794 | 669.2608 | 687.8485
3.768889 | 669.5314 | 689.1191
3.830564 | 670.1689 | 690.3118
3.884195 | 671.8035 | 690.8864
3.929781 | 671.5375 | 691.4654
3.972685 | 670.7466 | 691.3877
4.020953 | 668.4149 | 691.2747
4.020953 | 670.0286 | 692.9059
4.071902 | 671.292 | 694.401
4.126873 | 672.9285 | 696.0975
4.183185 | 672.586 | 697.317
4.24486 | 672.2298 | 696.9204
4.299832 | 671.3882 | 696.9845
4.353462 | 670.7635 | 696.9466
4.400389 | 670.7494 | 697.3602
4.458042 | 673.6025 | 699.9554
4.508991 | 674.8045 | 700.9725
4.563962 | 676.5571 | 699.6423
4.616252 | 674.3731 | 700.4312
4.66586 | 678.1504 | 701.2091
4.723513 | 675.2645 | 704.0235
4.781166 | 674.5763 | 702.442
4.828093 | 675.8559 | 706.7156
4.87502 | 679.486 | 705.6751
4.921946 | 678.7597 | 706.2502
4.968873 | 678.4937 | 707.7471
5.025185 | 676.007 | 705.2521
5.078816 | 674.9645 | 705.4186
5.120379 | 675.9748 | 705.2364
5.161943 | 677.4801 | 706.5392
5.215574 | 678.7926 | 706.8078
5.275908 | 678.4208 | 707.0694
5.333561 | 678.8893 | 706.1799
5.40194 | 680.3259 | 707.2767
5.404621 | 682.6903 | 709.324
5.466297 | 682.6751 | 710.1933
5.519927 | 682.846 | 708.873
5.643278 | 684.9219 | 710.9696
5.710316 | 681.2377 | 708.176
5.825622 | 685.458 | 709.824
5.907408 | 684.7338 | 707.6093
5.995899 | 684.4945 | 708.7694
6.080367 | 686.1921 | 709.2723
6.163494 | 685.3672 | 710.6945
6.38472 | 682.825 | 706.9739
6.463825 | 686.1748 | 707.3875
6.554997 | 688.9003 | 708.2199
6.634102 | 685.9204 | 709.3751
6.719911 | 690.5959 | 710.5558
6.808402 | 691.3559 | 711.9176
6.887507 | 690.2335 | 709.9575
7.002813 | 689.4622 | 709.0927
7.06851 | 689.2146 | 709.1598
7.177112 | 688.5125 | 707.9744
7.272306 | 690.5558 | 708.5994
7.367501 | 692.29 | 709.6709
7.477443 | 695.2829 | 710.8498
7.573978 | 695.9773 | 710.6379
7.670513 | 695.468 | 710.4869
7.767048 | 694.1532 | 709.2967
7.863583 | 694.1224 | 710.1193
7.960119 | 696.9917 | 711.386
8.055313 | 695.3737 | 710.2042
8.150507 | 696.6362 | 709.9145
8.238998 | 697.6151 | 710.0432
8.334192 | 698.1551 | 709.8303
8.415978 | 700.2231 | 710.5263
8.511173 | 701.7824 | 710.9022
8.609049 | 702.1426 | 711.6949
8.706924 | 703.5549 | 712.2628
8.806141 | 704.0511 | 712.3742
8.904017 | 707.2916 | 713.3779
9.008596 | 701.9949 | 710.7927
9.107813 | 707.7336 | 713.3267
9.205689 | 705.422 | 711.8971
9.302224 | 708.3444 | 713.7823
9.397418 | 711.2805 | 715.0124
9.495294 | 712.6874 | 715.3391
9.590488 | 710.7611 | 714.1474
9.683001 | 714.4672 | 715.1706
9.776854 | 713.1079 | 714.8306
9.869367 | 711.6686 | 713.6597
9.963221 | 712.2849 | 712.2958
10.05841 | 711.9463 | 712.1979
10.15361 | 711.4769 | 710.7896
10.25819 | 711.897 | 710.616
10.35204 | 712.1586 | 710.5397
10.45528 | 712.8637 | 710.36
10.55986 | 714.0574 | 710.7311
10.66444 | 716.6198 | 711.3023
10.76366 | 717.4863 | 711.3788
10.84813 | 717.6996 | 711.1039
10.95002 | 713.5376 | 710.5459
11.03181 | 716.5625 | 710.2125
11.12432 | 718.8341 | 709.9172
11.21147 | 715.2693 | 709.3179
11.31471 | 717.6068 | 708.9893
11.41795 | 717.2188 | 708.7433
11.51985 | 719.2323 | 708.358
11.62175 | 715.0748 | 706.8984
11.71292 | 721.9498 | 709.1693
11.80543 | 719.2043 | 707.3559
11.90331 | 720.7256 | 708.7098
11.9918 | 721.5805 | 707.1434
12.08163 | 720.3896 | 707.7018
12.17548 | 723.706 | 708.0121
12.27202 | 725.2788 | 707.5645
12.36587 | 726.6582 | 707.1156
12.47045 | 727.6468 | 708.8215
12.57235 | 721.0389 | 704.6006
12.67425 | 726.2214 | 705.0041
12.77212 | 726.4677 | 705.7431
12.87 | 723.5563 | 703.8939
12.96519 | 722.242 | 702.7019
13.05905 | 724.375 | 704.0551
13.16228 | 725.0676 | 704.1648
13.2615 | 726.9111 | 704.3104
13.3634 | 726.4093 | 703.2729
13.46128 | 726.2806 | 702.2418
13.5672 | 726.106 | 700.9889
13.66105 | 729.082 | 702.1139
13.76563 | 725.4604 | 700.4261
13.87155 | 730.1389 | 702.0747
13.97077 | 729.8669 | 701.7176
14.06462 | 729.976 | 701.1269
14.16384 | 732.6163 | 700.786
14.26842 | 732.7823 | 700.6089
14.37031 | 732.2162 | 700.5035
14.46551 | 732.6096 | 700.7627
14.5607 | 734.8058 | 701.8493
14.6559 | 730.0454 | 698.5812
14.75109 | 729.9006 | 699.8718
14.84628 | 728.677 | 697.2301
14.93746 | 732.7787 | 697.145
15.03801 | 730.7081 | 696.8973
15.13455 | 732.1775 | 697.1354
15.22974 | 733.0952 | 697.1765
15.32762 | 733.4741 | 695.5594
15.42684 | 733.8504 | 693.9131
15.52069 | 735.3088 | 696.0145
15.61857 | 734.0132 | 693.9787
15.71376 | 733.8107 | 695.6511
15.81566 | 736.1117 | 695.2131
15.91085 | 736.4467 | 694.841
16.01543 | 732.7229 | 695.1417
16.11867 | 738.9492 | 696.3817
16.21655 | 735.9879 | 694.3827
16.31174 | 736.2442 | 693.4387
16.40693 | 736.301 | 692.5679
16.50749 | 734.5897 | 694.7752
16.60403 | 735.6688 | 694.3764
16.70458 | 738.3978 | 691.5175
16.80648 | 735.1449 | 691.1997
16.98078 | 734.1707 | 690.3081
16.98749 | 735.0933 | 690.781
17.06123 | 734.2921 | 691.5904
17.16313 | 741.5586 | 692.7377
17.26502 | 741.0343 | 688.8728
17.36156 | 740.2285 | 689.4734
17.46078 | 739.16 | 691.05
17.55999 | 738.3758 | 688.4184
17.66189 | 738.3394 | 688.1292
17.76245 | 736.2568 | 686.9273
17.86166 | 736.4186 | 686.4977
17.96222 | 735.9024 | 686.2541
18.06144 | 737.7336 | 688.0098
18.16065 | 738.6449 | 687.9208
18.25987 | 741.1713 | 687.7328
18.49316 | 742.2637 | 686.594
18.55484 | 745.256 | 687.3121
18.65674 | 744.8417 | 686.9871
18.75461 | 744.9266 | 687.2417
18.85249 | 745.9221 | 687.4744
18.95171 | 745.7293 | 687.814
19.04958 | 745.0546 | 688.1628
19.15416 | 741.2906 | 684.1337
19.11528 | 746.0962 | 687.9967
19.21315 | 748.637 | 687.3601
19.31907 | 745.6998 | 685.0884
19.41427 | 743.3925 | 684.4755
19.52019 | 742.6821 | 682.5992
19.62075 | 742.8729 | 682.9167
19.71594 | 743.624 | 684.2519
19.82052 | 744.2499 | 684.0896
19.91572 | 749.1439 | 683.3727
20.02164 | 749.2117 | 682.8111
20.12622 | 749.7949 | 682.1127
20.22811 | 749.1103 | 681.4359
20.33269 | 748.8932 | 681.7026
20.43727 | 749.5933 | 681.9669
20.54319 | 750.2991 | 681.3333
20.64107 | 747.0592 | 679.8727
20.74297 | 745.294 | 679.6231
20.83816 | 745.0427 | 677.9541
20.88241 | 745.6621 | 679.8123
20.84621 | 747.9587 | 682.1121

## CIUP-NAT-3
initial void ratio (at the start of the shear) | 0.6161388
epax=dh/h0 [%] | p' [kPa] | q [kPa]
0 | 1200.044 | 0.3232314
0.001345889 | 1200.47 | 1.902032
0.002691777 | 1200.833 | 3.478969
0.004037666 | 1202.061 | 8.092295
0.006729443 | 1202.935 | 11.91597
0.009421221 | 1203.383 | 15.92061
0.012113 | 1203.453 | 18.71056
0.01480478 | 1204.266 | 23.20003
0.01749655 | 1204.734 | 26.05154
0.02018833 | 1205.235 | 29.08404
0.02288011 | 1204.884 | 29.20524
0.02557188 | 1206.027 | 33.38992
0.02960955 | 1206.256 | 35.08708
0.03364722 | 1206.32 | 38.42247
0.03768488 | 1205.137 | 40.60532
0.04172255 | 1204.635 | 43.87924
0.04576021 | 1204.432 | 45.87877
0.04979788 | 1207.227 | 47.69612
0.05383555 | 1207.4 | 49.33223
0.05787321 | 1207.433 | 50.36125
0.06191088 | 1206.264 | 49.99524
0.06594854 | 1210.413 | 52.27527
0.06998621 | 1208.975 | 51.68902
0.07402388 | 1209.847 | 55.44729
0.0834451 | 1209.531 | 56.10891
0.09286632 | 1207.971 | 59.61948
0.1022875 | 1209.075 | 61.43301
0.1117088 | 1210.277 | 64.76052
0.12113 | 1209.277 | 67.90642
0.1305512 | 1209.546 | 70.20332
0.1399724 | 1210.651 | 72.43888
0.1493936 | 1209.596 | 75.825
0.1588149 | 1210.055 | 78.54413
0.1682361 | 1208.928 | 80.23378
0.1776573 | 1209.878 | 84.04265
0.1870785 | 1207.473 | 87.60815
0.1964997 | 1207.291 | 90.74951
0.205921 | 1204.889 | 94.73713
0.2139963 | 1207.904 | 97.63686
0.2220716 | 1207.408 | 100.111
0.2314929 | 1209.138 | 102.1599
0.2395682 | 1205.608 | 104.9975
0.254373 | 1209.831 | 111.8824
0.2705236 | 1207.74 | 113.8002
0.2866743 | 1205.58 | 120.0145
0.3014791 | 1207.039 | 138.4498
0.3162838 | 1206.817 | 157.3034
0.3297427 | 1204.588 | 174.641
0.3445475 | 1200.341 | 187.0125
0.3580064 | 1200.535 | 212.9881
0.3714653 | 1199.984 | 230.6139
0.38627 | 1198.261 | 253.7923
0.3997289 | 1196.753 | 278.902
0.4131878 | 1195.599 | 303.8235
0.4279926 | 1191.992 | 323.2351
0.4414515 | 1189.853 | 341.7392
0.4427974 | 1182.727 | 313.9437
0.4562563 | 1182.873 | 303.8733
0.471061 | 1179.159 | 176.5674
0.4858658 | 1179.479 | 207.5211
0.5006706 | 1187.574 | 259.0562
0.5154754 | 1192.953 | 301.7604
0.5302801 | 1193.901 | 342.2793
0.543739 | 1193.535 | 372.169
0.5585438 | 1186.159 | 390.5797
0.5720027 | 1186.469 | 407.4814
0.5868075 | 1184.099 | 420.3917
0.6096876 | 1178.438 | 435.9761
0.6312218 | 1173.256 | 449.6033
0.6541019 | 1172.398 | 473.0996
0.6783279 | 1167.824 | 489.6801
0.7025539 | 1165.183 | 506.5535
0.725434 | 1161.735 | 521.3774
0.7469682 | 1159.782 | 535.7201
0.7685024 | 1157.182 | 549.2126
0.7900366 | 1154.492 | 561.888
0.810225 | 1152.196 | 574.3832
0.8290674 | 1149.948 | 586.0695
0.8492558 | 1148.079 | 598.3453
0.8680982 | 1145.568 | 608.4582
0.9003995 | 1143.582 | 619.3854
0.9205879 | 1143.478 | 629.7212
0.9421221 | 1142.094 | 639.0826
0.9623104 | 1141.107 | 649.2891
0.9811528 | 1138.848 | 658.4194
1.001341 | 1137.644 | 667.2369
1.02153 | 1136.34 | 676.8312
1.043064 | 1135.288 | 684.7309
1.065944 | 1133.82 | 693.1581
1.087478 | 1133.082 | 701.591
1.109012 | 1129.976 | 709.8994
1.131892 | 1127.213 | 717.8352
1.154772 | 1127.781 | 726.3666
1.176307 | 1127.223 | 734.2481
1.199187 | 1126.528 | 741.9891
1.220721 | 1126.184 | 748.6008
1.243601 | 1127.104 | 756.8177
1.266481 | 1127.084 | 763.3128
1.288015 | 1127.618 | 770.3743
1.310896 | 1127.386 | 777.0501
1.345889 | 1127.565 | 784.4115
1.379536 | 1125.718 | 793.3004
1.411837 | 1123.3 | 801.2371
1.444139 | 1125.564 | 810.0056
1.47644 | 1127.863 | 818.3385
1.510087 | 1124.453 | 826.0196
1.569306 | 1125.521 | 833.2878
1.600262 | 1124.965 | 841.4476
1.629871 | 1127.055 | 848.5344
1.660827 | 1130.304 | 856.9204
1.691782 | 1131.108 | 863.1536
1.724083 | 1129.936 | 870.2836
1.756385 | 1132.253 | 879.101
1.788686 | 1134.075 | 885.8442
1.822333 | 1133.366 | 891.976
1.85598 | 1132.571 | 897.4806
1.888282 | 1132.83 | 904.3559
1.920583 | 1132.83 | 909.9503
1.952884 | 1132.001 | 916.4773
1.98384 | 1136.65 | 923.4605
2.014795 | 1136.892 | 928.8181
2.044405 | 1136.902 | 934.1787
2.074014 | 1136.036 | 938.9536
2.102278 | 1134.755 | 944.8009
2.130542 | 1138.972 | 950.7651
2.15746 | 1137.177 | 956.0252
2.183031 | 1136.856 | 960.5242
2.208603 | 1141.05 | 964.9129
2.235521 | 1141.485 | 971.1028
2.261093 | 1140.34 | 974.5259
2.286665 | 1140.766 | 979.9641
2.312237 | 1142.293 | 985.1609
2.337809 | 1146.462 | 990.0249
2.363381 | 1145.636 | 993.4141
2.390298 | 1146.1 | 998.3536
2.418562 | 1146.307 | 1001.38
2.446826 | 1146.802 | 1005.476
2.473743 | 1147.311 | 1009.633
2.502007 | 1151.783 | 1014.724
2.531617 | 1155.87 | 1018.793
2.561226 | 1154.186 | 1023.435
2.590836 | 1154.697 | 1028.105
2.620445 | 1156.543 | 1033.17
2.650055 | 1158.843 | 1038.165
2.679664 | 1161.255 | 1042.459
2.724079 | 1165.028 | 1049.956
2.768493 | 1165.711 | 1055.142
2.811561 | 1168.192 | 1060.219
2.839825 | 1171.072 | 1065.63
2.889623 | 1172.688 | 1071.802
2.944804 | 1175.168 | 1077.333
3.008061 | 1178.255 | 1081.442
3.041708 | 1180.917 | 1086.972
3.083431 | 1183.356 | 1091.423
3.187064 | 1185.849 | 1096.308
3.215328 | 1187.98 | 1102.565
3.26378 | 1190.361 | 1106.567
3.308194 | 1189.422 | 1109.488
3.352609 | 1192.638 | 1114.764
3.417211 | 1196.358 | 1120.193
3.461626 | 1198.759 | 1125.347
3.50604 | 1201.246 | 1130.218
3.546417 | 1205.423 | 1135.377
3.589485 | 1208.43 | 1139.485
3.632554 | 1210.635 | 1143.365
3.663509 | 1213.912 | 1147.737
3.709269 | 1212.388 | 1152.451
3.750992 | 1215.873 | 1157.442
3.807519 | 1219.381 | 1161.14
3.858663 | 1222.803 | 1165.132
3.909807 | 1225.079 | 1169.772
3.962296 | 1228.495 | 1174.017
4.018824 | 1231.019 | 1178.858
4.069967 | 1233.299 | 1182.422
4.125149 | 1234.518 | 1187.444
4.178984 | 1234.631 | 1191.196
4.236858 | 1238.197 | 1195.067
4.279926 | 1237.131 | 1198.422
4.332416 | 1241.487 | 1202.209
4.374138 | 1242.94 | 1206.702
4.438741 | 1245.745 | 1209.25
4.484501 | 1247.866 | 1213.018
4.538337 | 1249.825 | 1217.258
4.602939 | 1252.198 | 1220.009
4.66485 | 1256.174 | 1224.022
4.713302 | 1256.009 | 1227.344
4.767138 | 1262.071 | 1229.425
4.822319 | 1264.931 | 1232.409
4.878846 | 1269.745 | 1242.009
4.932682 | 1269.431 | 1241.133
4.98248 | 1270.324 | 1243.597
5.026894 | 1271.439 | 1246.473
5.076692 | 1276.502 | 1249.103
5.121106 | 1278.917 | 1252.665
5.216664 | 1280.7 | 1254.739
5.312223 | 1284.188 | 1260.541
5.411818 | 1288.096 | 1264.095
5.501993 | 1294.31 | 1270.994
5.60428 | 1301.913 | 1277.562
5.70253 | 1303.072 | 1282.266
5.798088 | 1309.325 | 1286.83
5.896338 | 1313.787 | 1291.483
5.993242 | 1319.064 | 1295.437
6.090146 | 1319.214 | 1299.025
6.18705 | 1324.917 | 1302.62
6.2853 | 1331.018 | 1304.955
6.382204 | 1333.199 | 1308.494
6.480454 | 1335.393 | 1312.071
6.577358 | 1338.209 | 1316.154
6.674262 | 1339.793 | 1314.901
6.772512 | 1344.2 | 1316.516
6.870762 | 1347.59 | 1319.141
6.974395 | 1350.975 | 1321.963
7.071299 | 1351.819 | 1323.406
7.172241 | 1355.793 | 1326.588
7.269145 | 1359.19 | 1328.861
7.367395 | 1361.288 | 1331.198
7.465644 | 1369.714 | 1333.682
7.562548 | 1372.67 | 1335.314
7.659452 | 1377.23 | 1338.622
7.756356 | 1380.567 | 1340.576
7.850569 | 1384.471 | 1343.009
7.946127 | 1387.114 | 1345.75
8.041685 | 1390.174 | 1347.833
8.138589 | 1392.383 | 1348.455
8.234147 | 1392.151 | 1349.804
8.332397 | 1394.901 | 1351.229
8.429301 | 1397.228 | 1351.993
8.526205 | 1400.776 | 1353.701
8.623109 | 1405.205 | 1354.708
8.718667 | 1411.388 | 1355.783
8.8223 | 1411.906 | 1356.512
8.92055 | 1410.576 | 1356.077
9.020146 | 1415.298 | 1355.091
9.11705 | 1416.659 | 1355.491
9.217992 | 1419.029 | 1355.363
9.314895 | 1419.543 | 1355.677
9.413145 | 1425.307 | 1358.092
9.508703 | 1426.234 | 1358.089
9.604262 | 1426.512 | 1358.099
9.706549 | 1426.872 | 1358.37
9.802107 | 1429.536 | 1359.177
9.899011 | 1436.406 | 1359.726
9.998607 | 1439.525 | 1360.202
10.0982 | 1440.642 | 1357.551
10.19645 | 1441.709 | 1358.019
10.2947 | 1441.488 | 1358.994
10.39161 | 1445.772 | 1360.244
10.49255 | 1447.963 | 1359.582
10.59618 | 1451.275 | 1359.146
10.65675 | 1455.147 | 1357.521
10.755 | 1456.517 | 1357.653
10.85863 | 1457.574 | 1357.158
10.96092 | 1459.18 | 1354.197
11.05782 | 1440.728 | 1335.558
11.15338 | 1439.887 | 1338.222
11.25298 | 1447.88 | 1338.862
11.35257 | 1455.745 | 1339.524
11.44813 | 1455.486 | 1339.155
11.55311 | 1458.791 | 1336.924
11.64867 | 1460.635 | 1334.126
11.75365 | 1458.998 | 1331.536
11.85728 | 1463.311 | 1328.368
11.95553 | 1466.61 | 1325.269
12.05512 | 1466.641 | 1322.649
12.01744 | 1467.458 | 1322.377
12.11569 | 1468.693 | 1319.673
12.34853 | 1471.754 | 1314.794
12.44678 | 1472.031 | 1312.895
12.53964 | 1471.177 | 1308.83
12.63655 | 1474.051 | 1305.649
12.73211 | 1476.836 | 1301.785
12.82766 | 1477.22 | 1298.297
12.92457 | 1478.366 | 1293.818
13.01878 | 1477.908 | 1289.169
13.11299 | 1479.072 | 1284.74
13.2099 | 1478.92 | 1280.462
13.30815 | 1473.562 | 1276.674
13.38621 | 1472.36 | 1265.974
13.4885 | 1461.752 | 1261.995
13.59078 | 1473.155 | 1259.35
13.68769 | 1472.113 | 1256.905
13.78459 | 1472.746 | 1253.751
13.8815 | 1475.98 | 1250.213
13.9784 | 1473.362 | 1246.183
14.07665 | 1474.59 | 1242.361
14.17355 | 1475.424 | 1239.398
14.27719 | 1476.387 | 1235.664
14.37409 | 1477.929 | 1233.643
14.47369 | 1478.41 | 1229.25
14.58001 | 1478.131 | 1224.716
14.67153 | 1478.374 | 1222.316
14.77517 | 1482.102 | 1218.895
14.87207 | 1478.502 | 1215.466
14.97301 | 1482.658 | 1211.961
15.07261 | 1478.201 | 1207.602
15.17759 | 1482.352 | 1203.949
15.27449 | 1480.572 | 1199.334
15.37005 | 1478.513 | 1196.8
15.47368 | 1481.282 | 1192.411
15.57866 | 1480.629 | 1189.905
15.67826 | 1473.991 | 1179.598
15.77785 | 1466.525 | 1177.375
15.8761 | 1459.834 | 1175.159
15.97839 | 1469.29 | 1172.952
16.07395 | 1468.14 | 1171.414
16.17354 | 1470.79 | 1169.261
16.27179 | 1474.494 | 1168.907
16.37543 | 1473.49 | 1169.033
16.47906 | 1471.348 | 1166.976
16.58269 | 1476.833 | 1166.641
16.68767 | 1475.497 | 1164.82
16.78323 | 1478.704 | 1163.927
16.88417 | 1477.552 | 1163.03
16.9905 | 1475.865 | 1161.28
17.08606 | 1475.939 | 1159.048
17.19238 | 1480.384 | 1157.914
17.28929 | 1473.848 | 1155.505
17.39157 | 1479.34 | 1153.825
17.4979 | 1473.324 | 1149.836
17.5948 | 1475.001 | 1148.586
17.69978 | 1474.371 | 1147.422
17.80476 | 1473.108 | 1145.061
17.90705 | 1471.986 | 1143.636
18.01337 | 1474.164 | 1142.254
18.11432 | 1475.97 | 1138.115
18.21122 | 1450.167 | 1125.682
18.31485 | 1444.951 | 1122.318
18.41579 | 1445.138 | 1117.862
18.51539 | 1460.227 | 1124.876
18.61364 | 1462.358 | 1124.31
18.71054 | 1465.764 | 1124.698
18.80745 | 1468.213 | 1124.129
18.90839 | 1470.634 | 1123.338
19.00664 | 1468.661 | 1122.059
19.10489 | 1469.184 | 1120.764
19.20179 | 1469.712 | 1119.208
19.2987 | 1473.768 | 1117.589
19.40368 | 1468.07 | 1115.238
19.50058 | 1473.375 | 1113.132
19.60287 | 1473.052 | 1111.62
19.70785 | 1468.165 | 1108.561
19.81014 | 1468.293 | 1106.759
19.90839 | 1468.56 | 1104.285
20.01336 | 1467.804 | 1101.333
20.117 | 1466.752 | 1100.633
20.22063 | 1465.609 | 1097.753
20.32157 | 1465.325 | 1095.811
20.42117 | 1467.128 | 1092.482
20.51942 | 1467.254 | 1091.085
20.61632 | 1465.396 | 1088.24
20.71457 | 1466.028 | 1085.087
20.66477 | 1465.225 | 1084.179
20.76841 | 1463.659 | 1080.984
20.86262 | 1462.956 | 1076.193

## CIUP-REC-1
initial void ratio (at the start of the shear) | 0.7278104
epax=dh/h0 [%] | p' [kPa] | q [kPa]
0 | 401.9077 | 0.05912391
0.001408248 | 402.4085 | 3.193648
0.002816497 | 402.8626 | 6.208838
0.004224745 | 401.6448 | 9.923379
0.00844949 | 403.1531 | 17.98217
0.01126599 | 405.1482 | 25.54567
0.01549073 | 406.7245 | 32.23658
0.01830723 | 407.5886 | 38.09588
0.02112372 | 408.1172 | 42.81971
0.02534847 | 408.0748 | 46.27427
0.02816497 | 408.4719 | 50.46558
0.03238971 | 408.5257 | 54.74303
0.0380227 | 408.5095 | 59.17356
0.04224745 | 409.7986 | 63.79379
0.04788044 | 409.893 | 67.94091
0.05210519 | 409.3886 | 71.65991
0.05773818 | 409.9793 | 75.64293
0.06196292 | 410.7295 | 80.1584
0.06759592 | 410.2938 | 83.3334
0.07182066 | 409.9569 | 86.79566
0.07745365 | 409.6621 | 89.44828
0.0816784 | 410.6272 | 92.76675
0.08731139 | 410.2221 | 95.81726
0.09576088 | 409.8136 | 98.99879
0.1056186 | 410.5551 | 103.1073
0.1154764 | 409.9335 | 107.7465
0.1253341 | 408.8928 | 110.6573
0.1366001 | 409.3742 | 114.3636
0.1478661 | 407.9972 | 117.5376
0.1591321 | 407.5777 | 123.1012
0.170398 | 406.8728 | 123.3534
0.181664 | 406.8477 | 125.7292
0.19293 | 406.5338 | 128.3694
0.204196 | 404.9267 | 130.478
0.215462 | 404.7877 | 133.2501
0.226728 | 404.2123 | 135.1298
0.237994 | 403.733 | 136.935
0.2492599 | 403.8528 | 139.8384
0.2605259 | 402.4891 | 142.1104
0.2703837 | 402.983 | 144.4409
0.2802414 | 401.1944 | 144.9673
0.2900991 | 399.6613 | 147.34
0.3013651 | 399.1901 | 149.7092
0.3126311 | 398.9274 | 153.6701
0.3224889 | 398.4137 | 156.0412
0.3492456 | 397.543 | 159.1799
0.3661445 | 395.1898 | 161.4054
0.3830435 | 394.8295 | 163.8946
0.3999425 | 394.6634 | 167.3202
0.419658 | 394.0325 | 170.4225
0.4351487 | 391.8249 | 172.2837
0.4520477 | 390.9571 | 174.0152
0.4703549 | 390.338 | 175.9291
0.4886621 | 389.9363 | 178.279
0.5027446 | 389.6665 | 180.3705
0.5196436 | 388.5677 | 181.928
0.5379508 | 386.5592 | 183.1145
0.5548498 | 386.2644 | 185.4342
0.5703405 | 386.1489 | 187.2566
0.5872395 | 385.7603 | 188.728
0.6041385 | 384.447 | 190.2329
0.6210375 | 383.99 | 192.0509
0.6379365 | 383.4418 | 194.2645
0.6534272 | 382.7603 | 195.4239
0.6703262 | 381.3203 | 196.183
0.6872252 | 379.9835 | 197.6026
0.7125736 | 380.0931 | 199.5332
0.7365138 | 378.6788 | 201.4645
0.7590458 | 377.3307 | 203.5311
0.782986 | 375.8472 | 205.4616
0.8069263 | 374.9461 | 207.5223
0.8322747 | 374.1038 | 209.8434
0.8562149 | 373.8116 | 211.6069
0.8801552 | 372.6613 | 213.4509
0.9055036 | 371.9469 | 215.3546
0.9308521 | 371.0701 | 217.0984
0.9562006 | 370.0359 | 218.8016
0.981549 | 368.5741 | 219.9304
1.006898 | 367.5884 | 222.1121
1.032246 | 366.5631 | 223.3712
1.057594 | 365.4328 | 225.3535
1.082943 | 364.5257 | 227.204
1.106883 | 363.3216 | 228.1638
1.132232 | 362.267 | 229.1941
1.15758 | 361.48 | 230.5349
1.18152 | 360.5698 | 231.9714
1.205461 | 359.5461 | 233.0973
1.229401 | 358.8908 | 234.6175
1.254749 | 358.0076 | 235.7388
1.280098 | 357.467 | 236.9911
1.306854 | 357.0521 | 238.7644
1.330795 | 356.1855 | 239.9326
1.356143 | 355.3016 | 241.0067
1.381492 | 354.3866 | 242.1258
1.405432 | 353.0303 | 242.722
1.429372 | 353.8105 | 244.4984
1.45472 | 352.4655 | 245.2216
1.489927 | 352.9815 | 247.0994
1.523725 | 351.5475 | 248.2186
1.556114 | 350.3177 | 249.2902
1.589912 | 350.6751 | 250.6444
1.62371 | 350.6356 | 252.1277
1.6561 | 349.4394 | 253.3003
1.68849 | 348.8357 | 254.6
1.720879 | 347.0961 | 255.9304
1.754677 | 345.9257 | 256.757
1.789884 | 347.3424 | 258.8863
1.823682 | 346.5502 | 260.2326
1.856071 | 345.3367 | 261.1912
1.889869 | 344.4674 | 262.2791
1.923667 | 343.4018 | 263.2285
1.956057 | 342.1895 | 264.4454
1.991263 | 341.2613 | 265.1018
2.023653 | 340.4586 | 265.9577
2.056042 | 339.7124 | 266.9111
2.08984 | 339.1488 | 267.6265
2.123638 | 338.4118 | 268.2894
2.157436 | 339.5148 | 270.2783
2.191234 | 338.364 | 270.9269
2.225032 | 337.6514 | 271.5221
2.25883 | 336.6664 | 272.3381
2.292628 | 336.6986 | 273.2838
2.326426 | 335.1808 | 273.9684
2.360224 | 334.5086 | 274.9127
2.392614 | 334.8157 | 275.6001
2.426412 | 335.052 | 276.5431
2.46021 | 332.6084 | 277.2253
2.494008 | 332.7543 | 278.038
2.527806 | 332.7689 | 277.9406
2.561604 | 331.8456 | 279.2239
2.608076 | 331.099 | 280.3019
2.655956 | 330.3953 | 281.8478
2.705245 | 330.5468 | 282.8693
2.784107 | 329.4371 | 282.5104
2.834804 | 327.7927 | 283.1391
2.884092 | 328.2668 | 284.2314
2.933381 | 327.6586 | 285.5628
2.98267 | 326.511 | 286.74
3.033367 | 326.9549 | 287.9758
3.037592 | 326.0227 | 288.4792
3.131944 | 326.4418 | 289.3585
3.184049 | 325.489 | 290.271
3.234746 | 325.4817 | 291.1101
3.27981 | 325.4336 | 292.1327
3.329099 | 324.165 | 292.755
3.378388 | 323.2762 | 293.2476
3.430493 | 322.4637 | 293.7321
3.484006 | 323.0974 | 295.3663
3.530478 | 323.5274 | 296.1222
3.582584 | 322.3453 | 296.3468
3.634689 | 321.9938 | 297.5965
3.681161 | 321.3416 | 298.0939
3.73045 | 321.082 | 298.965
3.781147 | 320.5914 | 299.1913
3.83466 | 320.5874 | 300.6882
3.88254 | 320.5666 | 301.0489
3.931829 | 320.9817 | 301.4452
3.981118 | 320.8372 | 302.0016
4.03604 | 319.1321 | 302.4482
4.085328 | 319.1799 | 303.9566
4.136025 | 319.2651 | 304.4973
4.18813 | 319.8199 | 305.0307
4.236011 | 320.2747 | 305.5462
4.285299 | 320.0151 | 305.8983
4.33318 | 318.2394 | 306.5083
4.386693 | 318.734 | 306.7201
4.43739 | 318.1342 | 306.9367
4.486679 | 317.9267 | 308.3032
4.534559 | 317.2828 | 308.0214
4.583848 | 318.3231 | 309.2583
4.635953 | 318.609 | 309.5969
4.730306 | 317.245 | 310.314
4.817617 | 316.4859 | 311.0998
4.90352 | 318.4719 | 311.6367
4.989424 | 317.3634 | 312.7452
5.073919 | 316.1891 | 313.2243
5.158413 | 315.6477 | 314.3331
5.245725 | 316.4422 | 315.6817
5.331628 | 315.7254 | 317.1581
5.420348 | 316.2657 | 318.5451
5.507659 | 316.2057 | 318.6951
5.602012 | 316.2383 | 319.075
5.720304 | 315.8435 | 319.4924
5.818882 | 315.9147 | 320.0842
5.920276 | 316.0648 | 320.8163
6.02167 | 315.3089 | 321.4707
6.134329 | 315.1769 | 322.5837
6.225866 | 315.2922 | 323.3197
6.327259 | 315.92 | 324.1651
6.428653 | 315.3857 | 324.434
6.531455 | 315.8935 | 324.4635
6.634258 | 316.0632 | 324.8616
6.738468 | 316.2434 | 325.3121
6.838454 | 315.7742 | 326.7306
6.941256 | 316.4242 | 327.5497
7.044058 | 315.4282 | 328.2396
7.14686 | 316.35 | 328.3651
7.248254 | 316.9728 | 329.3635
7.351056 | 317.0664 | 330.5081
7.453858 | 317.6803 | 331.6929
7.558068 | 316.8892 | 331.4436
7.662279 | 316.7949 | 331.2087
7.766489 | 315.9705 | 331.9394
7.865067 | 316.2953 | 331.4619
7.970685 | 316.8368 | 332.7954
8.073487 | 316.7915 | 332.1795
8.174881 | 317.5167 | 333.2781
8.277683 | 317.0072 | 333.6366
8.379077 | 316.7853 | 334.2428
8.481879 | 318.3572 | 335.3287
8.584681 | 318.5742 | 335.9286
8.687484 | 318.8252 | 336.6397
8.788877 | 318.1974 | 337.3573
8.89168 | 317.569 | 336.7351
8.991665 | 318.329 | 337.3651
9.094467 | 319.4182 | 338.0407
9.197269 | 318.9069 | 338.2617
9.30148 | 318.8345 | 338.7406
9.404282 | 318.7411 | 339.1774
9.507084 | 319.1308 | 339.3085
9.60707 | 319.9645 | 339.3584
9.709872 | 320.5457 | 339.443
9.811266 | 319.496 | 339.4531
9.914068 | 319.6779 | 339.4796
10.01687 | 319.8163 | 339.5169
10.11967 | 318.2386 | 338.6508
10.22107 | 319.0651 | 339.5823
10.32387 | 318.9413 | 339.4388
10.43089 | 320.0843 | 339.4268
10.53088 | 319.3796 | 339.4818
10.63509 | 320.192 | 339.5611
10.73789 | 321.1755 | 340.1204
10.8421 | 321.2246 | 340.0789
10.94772 | 320.4043 | 340.1499
11.04912 | 320.6239 | 340.2448
11.15473 | 320.7458 | 339.9504
11.25894 | 320.7796 | 339.8148
11.36034 | 320.9867 | 340.1061
11.46596 | 321.0825 | 340.0185
11.57017 | 321.3969 | 340.0648
11.67297 | 321.5024 | 340.0811
11.77436 | 320.7768 | 340.0435
11.88139 | 321.9025 | 340.2164
11.98419 | 321.6203 | 339.5858
12.08699 | 321.8788 | 340.4754
12.19121 | 322.474 | 340.422
12.2926 | 322.1626 | 340.3787
12.39822 | 322.0918 | 340.7843
12.4982 | 321.2077 | 340.7242
12.60241 | 322.2554 | 340.5671
12.70522 | 321.3768 | 340.2864
12.80943 | 321.235 | 340.3319
12.91364 | 321.775 | 340.632
13.01644 | 322.0386 | 340.5768
13.12065 | 323.4069 | 340.8627
13.22627 | 323.469 | 340.5631
13.32625 | 323.4802 | 340.4017
13.43046 | 323.6994 | 340.7983
13.53327 | 323.6568 | 340.5773
13.63607 | 323.2925 | 340.3334
13.74028 | 322.6833 | 339.9668
13.84449 | 322.8839 | 339.6718
13.94729 | 322.7978 | 339.3355
14.04868 | 322.7371 | 339.2793
14.15149 | 323.3872 | 339.6727
14.25851 | 323.8941 | 339.5912
14.36132 | 324.1862 | 339.5256
14.46553 | 322.8941 | 338.4302
14.56833 | 323.7843 | 338.9318
14.67254 | 324.0591 | 339.4264
14.77675 | 322.9594 | 339.2382
14.87955 | 322.8196 | 339.0559
14.98376 | 323.348 | 338.7541
15.08797 | 323.3187 | 338.903
15.18796 | 324.8823 | 339.4448
15.29076 | 323.4496 | 339.6708
15.39356 | 323.9389 | 339.8216
15.49636 | 324.3414 | 340.0243
15.59635 | 325.1907 | 340.4661
15.69634 | 324.3203 | 340.399
15.79773 | 325.1007 | 340.9971
15.89771 | 324.9437 | 341.3751
15.99629 | 325.2023 | 341.422
16.09487 | 325.8565 | 341.8966
16.19063 | 325.4637 | 342.416
16.28921 | 325.8621 | 342.9033
16.38779 | 326.7362 | 343.5007
16.48918 | 325.6925 | 343.1955
16.59339 | 326.9932 | 343.9867
16.69619 | 326.4909 | 343.8958
16.79759 | 326.4614 | 343.4772
16.89757 | 326.8461 | 343.5933
17.00037 | 326.5826 | 344.0748
17.10318 | 326.2889 | 343.8688
17.20598 | 327.1627 | 344.2131
17.31019 | 325.6512 | 344.1097
17.41158 | 324.5995 | 344.5666
17.51298 | 325.2496 | 343.5948
17.61437 | 325.7655 | 342.5656
17.71576 | 325.8405 | 343.7354
17.81997 | 326.5651 | 343.3322
17.91855 | 327.2202 | 343.1137
18.02276 | 327.1834 | 342.8892
18.12416 | 326.9585 | 342.4216
18.23259 | 326.9938 | 342.0115
18.3368 | 325.5364 | 341.0322
18.43679 | 325.4909 | 341.0487
18.53677 | 325.1433 | 340.558
18.63535 | 326.7436 | 340.9759
18.73533 | 325.6268 | 340.1245
18.83673 | 325.5492 | 340.1735
18.93531 | 325.8754 | 340.2583
19.03529 | 326.5208 | 340.5923
19.13387 | 327.0425 | 340.9305
19.23245 | 326.4951 | 340.4072
19.33384 | 326.3265 | 340.0874
19.42678 | 326.0694 | 339.8021
19.531 | 327.2888 | 341.3963
19.62816 | 328.0591 | 341.6252
19.72815 | 328.6924 | 341.7343
19.82532 | 329.4275 | 341.5336
19.92108 | 328.2206 | 341.1649
20.01966 | 327.0031 | 340.8123
20.11823 | 327.5356 | 340.5707
20.21822 | 328.8106 | 340.3907
20.31821 | 328.5878 | 340.4935
20.41819 | 328.188 | 340.6229
20.51959 | 328.4333 | 340.6899
20.62098 | 328.6552 | 340.6777
20.72097 | 327.1074 | 339.6162
20.82095 | 328.5175 | 340.0305
20.91953 | 328.0359 | 339.8576
21.02092 | 327.3341 | 339.5912
21.1195 | 328.9955 | 340.4265
21.22089 | 328.7624 | 340.1982
21.3237 | 328.3329 | 339.8638
21.42791 | 327.6485 | 339.5444
21.53071 | 327.6536 | 339.2778
21.63351 | 328.3364 | 339.2503
21.7349 | 326.935 | 337.8749
21.83771 | 327.7141 | 337.9504
21.9391 | 327.5993 | 338.2388
22.04049 | 328.0007 | 338.5252
22.14611 | 328.424 | 338.349
22.25173 | 329.3738 | 338.4353

## CIUP-REC-2
initial void ratio (at the start of the shear) | 0.6860917
epax=dh/h0 [%] | p' [kPa] | q [kPa]
0 | 801.5577 | 0.08319129
0.001416954 | 801.286 | 3.563986
0.002833907 | 800.4849 | 7.403815
0.004250861 | 800.3 | 11.4931
0.007084768 | 800.4078 | 21.21228
0.009918676 | 800.9178 | 27.59648
0.01275258 | 801.2358 | 35.52525
0.01558649 | 801.3274 | 44.55112
0.0184204 | 799.6915 | 48.12744
0.0212543 | 798.4933 | 53.57496
0.02408821 | 799.8255 | 60.18758
0.02833907 | 800.1486 | 68.07176
0.03258993 | 799.694 | 73.86906
0.0368408 | 798.6462 | 79.58473
0.04109166 | 796.9894 | 83.80918
0.04534252 | 794.7683 | 88.79179
0.04959338 | 791.976 | 94.64096
0.05384424 | 790.5749 | 98.97272
0.0580951 | 792.5439 | 104.1447
0.06234596 | 791.7061 | 111.7262
0.06659682 | 788.6007 | 116.0841
0.07226464 | 786.9526 | 118.8948
0.0765155 | 789.3474 | 124.5191
0.08360027 | 786.4263 | 129.7328
0.09210199 | 784.1766 | 135.3948
0.1006037 | 786.8216 | 147.7339
0.1076885 | 785.6995 | 153.0855
0.1161902 | 784.274 | 157.9051
0.123275 | 782.8433 | 162.9188
0.1317767 | 777.5128 | 167.6213
0.1388615 | 778.0331 | 171.9364
0.1473632 | 773.9256 | 174.5749
0.1544479 | 769.5754 | 178.1353
0.1615327 | 771.6129 | 184.8897
0.1686175 | 766.8771 | 186.7443
0.1771192 | 768.2605 | 193.7385
0.1856209 | 765.6531 | 199.2692
0.1941227 | 763.1407 | 203.663
0.2026244 | 761.9817 | 204.728
0.2111261 | 758.7812 | 211.0956
0.2196278 | 758.8841 | 212.7814
0.2366313 | 756.8319 | 220.8057
0.2536347 | 756.0061 | 227.8264
0.2706381 | 751.8872 | 229.9235
0.2862246 | 744.7641 | 236.1333
0.3018111 | 742.6833 | 243.0158
0.3173976 | 741.4566 | 249.2479
0.3329841 | 738.5581 | 253.6742
0.3485706 | 731.5277 | 257.3631
0.3641571 | 725.8989 | 260.9487
0.3811605 | 722.6241 | 266.6194
0.398164 | 719.6675 | 270.8655
0.4151674 | 718.0568 | 273.1824
0.4335878 | 716.486 | 275.6279
0.4520082 | 715.0235 | 279.8954
0.4690117 | 713.2162 | 284.3855
0.4860151 | 711.119 | 287.088
0.5030185 | 708.6967 | 289.7331
0.520022 | 702.9049 | 293.1898
0.5370254 | 701.9499 | 296.4747
0.5540289 | 701.1006 | 300.2387
0.5710323 | 699.599 | 302.4751
0.5880358 | 698.9002 | 304.5787
0.6050392 | 697.0236 | 307.2079
0.6220427 | 695.4976 | 310.8918
0.6390461 | 691.493 | 312.7741
0.6631343 | 690.3634 | 318.8922
0.6872225 | 688.0187 | 322.571
0.7098938 | 686.6446 | 326.5488
0.733982 | 684.0238 | 329.6993
0.7580702 | 680.3388 | 333.3295
0.796328 | 676.2483 | 334.603
0.8204162 | 672.8774 | 338.0173
0.8459213 | 670.2093 | 340.8879
0.8714265 | 666.6573 | 343.2189
0.8983486 | 663.4552 | 345.5437
0.9252707 | 660.585 | 348.4049
0.9507759 | 657.4731 | 351.0003
0.9762811 | 655.3049 | 354.1317
1.003203 | 653.1716 | 358.0609
1.028708 | 650.1304 | 359.3111
1.05563 | 648.6512 | 362.1636
1.081136 | 647.3732 | 364.7527
1.106641 | 645.014 | 366.267
1.132146 | 642.9731 | 368.0492
1.159068 | 640.0132 | 369.2887
1.184573 | 635.6605 | 369.9974
1.211495 | 633.6516 | 371.7708
1.238417 | 631.4369 | 373.8117
1.26534 | 629.6578 | 375.8514
1.293679 | 627.7803 | 377.56
1.320601 | 625.9424 | 379.3872
1.347523 | 624.1983 | 381.958
1.373028 | 623.3356 | 384.5329
1.398533 | 621.6839 | 384.9686
1.424038 | 619.7884 | 387.5413
1.458045 | 616.8911 | 387.9424
1.492052 | 614.9868 | 391.5473
1.526059 | 614.0298 | 395.4173
1.560066 | 611.451 | 395.814
1.59549 | 608.4864 | 395.9381
1.630914 | 606.0945 | 397.3964
1.666338 | 604.4343 | 402.0518
1.701761 | 604.2923 | 404.8389
1.737185 | 602.1876 | 405.4068
1.774026 | 600.2906 | 406.1388
1.810867 | 597.1014 | 407.5843
1.846291 | 595.2251 | 409.2994
1.881714 | 593.0836 | 410.2158
1.915721 | 590.9038 | 411.9354
1.951145 | 589.1552 | 413.1156
1.985152 | 588.1018 | 417.7553
2.019159 | 587.7532 | 420.2675
2.053166 | 586.9735 | 421.7145
2.08859 | 585.7476 | 422.6238
2.122597 | 584.5466 | 424.0698
2.156603 | 582.1248 | 423.6565
2.19061 | 580.4779 | 425.6308
2.226034 | 579.2506 | 426.8028
2.261458 | 577.5453 | 427.3869
2.296882 | 576.0952 | 428.0825
2.333723 | 573.7641 | 430.2664
2.370563 | 574.3045 | 434.6415
2.40457 | 572.654 | 432.9029
2.438577 | 568.8496 | 434.3387
2.472584 | 569.3978 | 437.3605
2.506591 | 565.9774 | 435.3583
2.540598 | 566.6732 | 436.5275
2.574605 | 566.0132 | 438.2195
2.610029 | 566.4478 | 440.4414
2.645452 | 562.2832 | 438.9606
2.696463 | 564.0268 | 441.8965
2.746056 | 561.6323 | 442.726
2.789982 | 559.1504 | 445.1622
2.843826 | 560.2521 | 447.5494
2.89767 | 556.2801 | 447.5644
2.951514 | 554.9927 | 449.948
3.001108 | 553.446 | 449.7181
3.050701 | 552.6409 | 453.1677
3.101712 | 551.5124 | 453.4542
3.155556 | 549.3096 | 453.7279
3.2094 | 549.5977 | 456.887
3.263244 | 547.1752 | 455.5837
3.317089 | 545.2325 | 456.6405
3.366682 | 546.0494 | 459.5503
3.420526 | 546.2916 | 461.6508
3.468703 | 544.949 | 461.2951
3.516879 | 541.6149 | 460.9288
3.563638 | 540.2279 | 462.7346
3.617483 | 541.1641 | 463.7073
3.671327 | 540.7272 | 465.4146
3.728005 | 539.9058 | 466.1965
3.7861 | 538.9141 | 467.0524
3.844195 | 537.7668 | 468.2005
3.90229 | 536.8064 | 468.9881
3.958969 | 533.8715 | 467.1496
4.025565 | 532.1086 | 466.8257
4.08366 | 531.9447 | 468.1701
4.134671 | 533.2803 | 470.3409
4.187098 | 533.1142 | 471.3697
4.238108 | 531.273 | 472.0951
4.303288 | 528.9029 | 472.8117
4.3628 | 528.709 | 473.223
4.410977 | 528.3672 | 473.4996
4.457736 | 527.9541 | 474.5552
4.504496 | 525.406 | 475.6289
4.55834 | 525.4838 | 475.6193
4.612184 | 525.85 | 477.42
4.664611 | 526.0305 | 480.2594
4.715622 | 525.0099 | 477.9357
4.811975 | 524.867 | 479.5171
4.908327 | 521.9325 | 478.5165
4.994762 | 523.8591 | 482.4603
5.081196 | 520.8252 | 482.5356
5.177549 | 519.3671 | 482.8173
5.263983 | 519.8299 | 485.9728
5.360336 | 519.6686 | 488.5577
5.451021 | 516.0279 | 486.0387
5.547374 | 518.0425 | 488.8724
5.655062 | 516.2775 | 489.0826
5.769835 | 515.5523 | 488.7429
5.891693 | 514.8794 | 489.4781
5.973877 | 513.1435 | 490.2344
6.10707 | 514.2633 | 490.384
6.185003 | 511.5119 | 490.8478
6.292691 | 513.3915 | 491.4376
6.414549 | 512.8811 | 491.7423
6.493899 | 511.9517 | 492.0861
6.615757 | 511.2835 | 492.4576
6.713526 | 510.1417 | 492.7011
6.812713 | 507.098 | 490.9141
6.914734 | 508.0816 | 494.4139
7.021005 | 507.6134 | 493.8372
7.110273 | 507.9184 | 493.3753
7.210877 | 507.7004 | 493.0932
7.324233 | 507.5584 | 495.5052
7.434756 | 505.0431 | 495.7623
7.541027 | 507.0408 | 496.2475
7.644465 | 505.951 | 497.004
7.747903 | 504.7862 | 497.7427
7.849923 | 503.8378 | 497.1923
7.964697 | 503.116 | 497.3219
8.069551 | 506.7864 | 500.9923
8.172989 | 505.9609 | 501.1078
8.301931 | 506.0018 | 500.7204
8.365694 | 506.1295 | 500.8575
8.470549 | 503.8138 | 500.7924
8.573987 | 505.2253 | 499.9778
8.68876 | 504.8995 | 499.4595
8.770943 | 502.455 | 499.47
8.882882 | 502.5578 | 499.3193
8.960815 | 501.8832 | 499.5905
9.091175 | 502.8657 | 502.0792
9.201697 | 504.3449 | 501.9266
9.266877 | 502.7841 | 500.1542
9.39582 | 501.8137 | 498.9232
9.492173 | 500.5272 | 500.1097
9.597027 | 502.0445 | 498.6975
9.704716 | 500.8703 | 497.4668
9.808153 | 501.7032 | 498.3216
9.908757 | 501.9049 | 500.5708
9.986689 | 501.6883 | 501.5259
10.11988 | 500.4988 | 499.5655
10.19498 | 500.0395 | 498.6616
10.30267 | 500.5223 | 499.5278
10.41744 | 500.6583 | 499.1259
10.51521 | 500.1227 | 498.3442
10.61582 | 499.4186 | 496.3248
10.72492 | 498.0344 | 498.1391
10.82411 | 497.7728 | 496.2023
10.9318 | 497.6098 | 494.5703
11.0324 | 496.9689 | 495.4017
11.13442 | 497.655 | 496.0949
11.23503 | 499.3153 | 496.015
11.33705 | 498.3384 | 494.0021
11.43907 | 496.073 | 492.714
11.53967 | 494.837 | 493.5929
11.64027 | 496.6447 | 493.5112
11.7508 | 496.2529 | 493.2538
11.8514 | 494.9544 | 492.5681
11.952 | 496.3647 | 492.2122
12.05261 | 497.3384 | 491.9202
12.15321 | 495.2536 | 491.1739
12.25382 | 496.1991 | 490.7974
12.35159 | 495.2353 | 491.6769
12.46069 | 493.9994 | 491.5391
12.56696 | 494.4076 | 490.4687
12.6619 | 492.6454 | 492.0671
12.7625 | 495.5012 | 490.0807
12.86311 | 496.7598 | 491.6425
12.96371 | 495.7451 | 489.8943
13.06431 | 493.38 | 490.599
13.16775 | 495.2096 | 491.3358
13.26977 | 495.1784 | 489.1122
13.37179 | 493.9419 | 491.8256
13.47806 | 493.941 | 490.2839
13.5815 | 494.8332 | 488.9946
13.68636 | 493.7639 | 489.4556
13.78838 | 494.5762 | 489.9275
13.8904 | 494.8707 | 488.648
13.97825 | 494.7772 | 487.4496
14.06893 | 493.9185 | 487.1684
14.18654 | 494.2307 | 486.2692
14.29706 | 494.0994 | 485.8751
14.39767 | 491.9866 | 482.2877
14.49969 | 492.1755 | 481.8075
14.60454 | 491.8123 | 481.3899
14.70656 | 492.0511 | 481.1073
14.81425 | 488.7582 | 480.8645
14.92194 | 490.8537 | 482.102
15.02538 | 490.582 | 481.7461
15.12315 | 491.6305 | 481.2194
15.23367 | 490.1405 | 480.4216
15.34136 | 488.6564 | 479.6412
15.43771 | 488.8085 | 479.1794
15.53831 | 490.2746 | 477.1517
15.65025 | 487.3385 | 475.6876
15.75794 | 487.2966 | 475.7657
15.86138 | 487.321 | 476.094
15.95773 | 488.6683 | 476.005
16.06542 | 487.2683 | 475.9358
16.15894 | 486.9872 | 475.0925
16.25671 | 487.4192 | 473.1757
16.3559 | 485.3921 | 473.9764
16.4565 | 486.5821 | 472.5003
16.55427 | 483.3111 | 471.8643
16.66054 | 484.8385 | 471.4004
16.75406 | 485.9433 | 471.0428
16.85183 | 484.3094 | 469.8131
16.95668 | 483.5615 | 471.6976
17.06296 | 485.1295 | 469.5196
17.16356 | 483.4889 | 468.7257
17.25283 | 482.6201 | 469.7913
17.3421 | 482.7244 | 469.6451
17.44412 | 481.6385 | 469.6006
17.54755 | 482.3683 | 468.118
17.65241 | 481.781 | 468.1919
17.75868 | 482.2005 | 466.6966
17.86353 | 483.9759 | 467.8948
17.97406 | 483.6973 | 466.1409
18.08458 | 480.893 | 465.0691
18.18802 | 480.7038 | 464.6154
18.29429 | 480.5699 | 464.0998
18.39914 | 480.4507 | 463.2832
18.504 | 480.6928 | 463.0913
18.60744 | 480.7981 | 462.8884
18.71087 | 481.2949 | 463.4967
18.81573 | 481.1975 | 460.4774
18.92058 | 478.8648 | 459.4434
19.02544 | 477.8286 | 458.6299
19.12746 | 477.2637 | 457.394
19.2309 | 476.9202 | 457.1106
19.33292 | 476.913 | 457.1069
19.43635 | 476.7328 | 456.3025
19.53837 | 476.7799 | 455.9426
19.64039 | 477.5467 | 457.3252
19.74525 | 479.8107 | 455.8581
19.8501 | 479.4489 | 455.6968
19.95779 | 478.8196 | 457.4719
20.06548 | 477.1745 | 455.1226
20.17175 | 476.1034 | 455.2902
20.28227 | 478.7081 | 455.3012
20.39138 | 478.9026 | 455.4259
20.49623 | 477.1818 | 454.3945
20.60109 | 476.695 | 452.9341
20.69744 | 477.1624 | 452.5003
20.79238 | 475.9596 | 452.1467
20.9029 | 475.3463 | 451.6418
21.01201 | 476.3421 | 451.8754
21.12111 | 478.3732 | 451.5457
21.23163 | 476.7487 | 451.2591
21.33224 | 474.5291 | 449.1903
21.43142 | 474.9013 | 449.3979
21.53344 | 475.6315 | 449.7434
21.6383 | 474.6066 | 448.5048
21.74174 | 474.7036 | 448.3367
21.84234 | 475.162 | 449.2439
21.95145 | 474.6709 | 448.0348
22.06339 | 474.007 | 446.7059
22.17107 | 475.4528 | 446.4535
22.27876 | 475.6874 | 447.1573
22.37937 | 475.7051 | 447.4652
22.47997 | 475.8588 | 447.6803
22.58341 | 475.1907 | 447.5032
22.69251 | 471.7649 | 444.5666
22.80304 | 471.7889 | 444.1347

## CIUP-REC-3
initial void ratio (at the start of the shear) | 0.5957508
epax=dh/h0 [%] | p' [kPa] | q [kPa]
0 | 1199.872 | 0.0937375
0.001443728 | 1200.087 | 4.446674
0.002887456 | 1200.138 | 9.640992
0.004331183 | 1199.8 | 14.76565
0.007218639 | 1199.069 | 24.172
0.01154982 | 1199.02 | 33.85639
0.01588101 | 1198.76 | 42.7691
0.01876846 | 1200.303 | 52.31256
0.02165592 | 1200.863 | 46.34579
0.0259871 | 1201.408 | 51.39586
0.03031828 | 1201.154 | 54.27124
0.03320574 | 1200.381 | 55.60262
0.03753692 | 1199.31 | 56.02135
0.04186811 | 1201.131 | 57.77287
0.04764302 | 1203.349 | 57.62952
0.0519742 | 1202.806 | 57.90809
0.05630538 | 1201.362 | 59.30874
0.0620803 | 1202.085 | 60.84839
0.06641148 | 1203.54 | 63.93283
0.07074266 | 1203.275 | 66.38445
0.07651757 | 1203.03 | 69.18638
0.08229248 | 1201.375 | 71.63755
0.08662367 | 1203.621 | 76.05312
0.09384231 | 1203.778 | 78.57196
0.1025047 | 1203.04 | 82.56227
0.111167 | 1203.726 | 91.25038
0.1198294 | 1200.857 | 114.309
0.1284918 | 1196.933 | 133.9292
0.1371541 | 1197.981 | 152.6341
0.1458165 | 1194.427 | 168.1817
0.1544789 | 1195.026 | 183.306
0.1631412 | 1191.763 | 195.1343
0.1718036 | 1187.265 | 207.03
0.180466 | 1183.629 | 218.2234
0.1891283 | 1181.844 | 240.9995
0.1977907 | 1182.499 | 244.7375
0.2064531 | 1183.541 | 252.9124
0.2151154 | 1177.099 | 255.9729
0.2237778 | 1176.742 | 263.0946
0.2324402 | 1174.038 | 272.3165
0.2396588 | 1173.727 | 279.2998
0.2526524 | 1164.646 | 285.6351
0.2656459 | 1167.289 | 298.3396
0.2786395 | 1162.042 | 309.081
0.291633 | 1157.589 | 319.7492
0.3060703 | 1155.486 | 331.3202
0.3190638 | 1153.727 | 340.5127
0.3335011 | 1149.873 | 349.5592
0.3479384 | 1145.095 | 357.2029
0.3623757 | 1144.536 | 369.041
0.376813 | 1142.409 | 372.6243
0.392694 | 1139.819 | 381.0951
0.4071312 | 1134.345 | 387.3324
0.4201248 | 1133.711 | 395.6702
0.4360058 | 1132.765 | 402.3866
0.4504431 | 1129.948 | 408.2679
0.4663241 | 1126.838 | 414.9099
0.4807614 | 1126.068 | 421.6261
0.4937549 | 1125.262 | 427.788
0.5081922 | 1123.128 | 434.0813
0.5211857 | 1119.003 | 438.6336
0.535623 | 1118.794 | 443.876
0.5500603 | 1118.293 | 449.7453
0.5630538 | 1113.521 | 452.8976
0.5760474 | 1112.926 | 458.0763
0.5875972 | 1113.886 | 464.3703
0.604922 | 1112.726 | 467.1494
0.6222467 | 1110.69 | 474.3936
0.6395714 | 1107.419 | 480.1849
0.6568962 | 1105.974 | 486.2221
0.6742209 | 1104.398 | 492.6913
0.6915456 | 1101.993 | 497.4857
0.7088704 | 1100.59 | 502.6957
0.7247514 | 1099.258 | 507.9813
0.7420761 | 1098.087 | 513.885
0.7579571 | 1096.61 | 518.1918
0.7752818 | 1095.288 | 522.1405
0.7926066 | 1094.761 | 526.9248
0.9557478 | 1093.813 | 530.2726
0.9745163 | 1092.536 | 535.3182
0.9932847 | 1092.383 | 540.4535
1.012053 | 1091.779 | 543.9646
1.030822 | 1090.841 | 546.9875
1.04959 | 1089.941 | 551.5371
1.08424 | 1088.327 | 554.7674
1.103008 | 1085.917 | 558.3213
1.121777 | 1087.685 | 563.3516
1.141989 | 1086.735 | 567.2544
1.162201 | 1085.853 | 571.0994
1.182413 | 1085.695 | 574.1736
1.202625 | 1085.926 | 577.5931
1.222837 | 1086.387 | 581.8434
1.244493 | 1086.881 | 584.6968
1.266149 | 1088.397 | 590.2516
1.287805 | 1089.605 | 594.7726
1.309461 | 1090.418 | 597.6232
1.341223 | 1090.142 | 601.2994
1.374429 | 1090.44 | 605.3341
1.407635 | 1089.842 | 609.4075
1.442284 | 1089.486 | 614.0358
1.476934 | 1089.635 | 618.752
1.511583 | 1089.662 | 622.1079
1.546232 | 1091.811 | 627.0033
1.582326 | 1093.747 | 631.3612
1.618419 | 1095.108 | 636.35
1.655956 | 1095.834 | 640.2141
1.693493 | 1096.838 | 644.3194
1.73103 | 1096.739 | 648.7971
1.755573 | 1097.722 | 652.7037
1.794554 | 1097.322 | 656.5551
1.832091 | 1098.193 | 660.534
1.871071 | 1098.281 | 665.1624
1.911496 | 1099.495 | 669.8958
1.95192 | 1099.823 | 673.0637
1.993788 | 1100.222 | 677.54
2.034212 | 1101.96 | 681.6612
2.074637 | 1090.594 | 686.1923
2.115061 | 1089.252 | 687.4895
2.155486 | 1097.608 | 692.9054
2.19591 | 1097.618 | 700.0318
2.236334 | 1097.66 | 699.8825
2.276759 | 1098.745 | 699.0445
2.318627 | 1099.519 | 701.0763
2.357608 | 1102.557 | 709.7755
2.390813 | 1104.228 | 714.6723
2.422575 | 1105.6 | 718.824
2.455781 | 1107.087 | 723.7953
2.487543 | 1108.266 | 728.4072
2.517861 | 1108.785 | 731.7393
2.552511 | 1109.173 | 734.6947
2.585716 | 1111.76 | 739.4564
2.634803 | 1113.429 | 743.7794
2.68389 | 1113.771 | 750.1251
2.744527 | 1116.451 | 755.9809
2.789282 | 1117.915 | 761.1925
2.839813 | 1121.843 | 766.4251
2.891787 | 1123.364 | 771.5371
2.937986 | 1123.322 | 776.3213
2.985629 | 1127.612 | 781.8237
3.040491 | 1130.236 | 786.8267
3.088134 | 1131.444 | 792.2223
3.144439 | 1132.129 | 795.9098
3.226732 | 1133.393 | 800.5316
3.281593 | 1136.963 | 805.5093
3.332124 | 1140.201 | 810.5783
3.381211 | 1141.804 | 816.2063
3.437516 | 1143.476 | 821.0883
3.493821 | 1145.058 | 825.6236
3.545795 | 1146.58 | 829.7149
3.593439 | 1148.887 | 833.6367
3.645413 | 1152.494 | 839.5452
3.700274 | 1154.922 | 844.678
3.755136 | 1157.732 | 850.6144
3.801335 | 1157.176 | 854.8172
3.848978 | 1159.039 | 858.3575
3.896621 | 1161.08 | 863.4203
3.942821 | 1164.356 | 868.8478
3.994795 | 1167.016 | 874.5103
4.045325 | 1168.343 | 878.899
4.095856 | 1167.802 | 883.419
4.14783 | 1171.982 | 888.8612
4.234454 | 1174.303 | 893.3683
4.293646 | 1175.893 | 897.3169
4.354283 | 1175.311 | 901.9857
4.407701 | 1179.955 | 907.3194
4.459675 | 1181.424 | 911.3201
4.504431 | 1181.663 | 915.8537
4.556405 | 1186.01 | 920.5714
4.606935 | 1184.043 | 925.4512
4.654578 | 1181.955 | 932.0165
4.707996 | 1179.721 | 933.1001
4.800395 | 1186.029 | 943.4233
4.889906 | 1189.096 | 952.4894
4.979417 | 1191.051 | 960.536
5.077591 | 1192.693 | 968.3444
5.159883 | 1198.845 | 976.4089
5.250838 | 1199.77 | 983.2803
5.340349 | 1204.48 | 989.767
5.434191 | 1209.032 | 997.416
5.542471 | 1211.183 | 1004.96
5.642088 | 1213.576 | 1011.76
5.738818 | 1216.21 | 1018.949
5.836992 | 1220.333 | 1026.68
5.94094 | 1222.549 | 1033.931
6.03767 | 1224.469 | 1040.317
6.148837 | 1226.824 | 1045.942
6.245566 | 1229.13 | 1051.841
6.35529 | 1232.447 | 1057.971
6.460682 | 1234.737 | 1065.185
6.573293 | 1236.387 | 1070.476
6.683016 | 1239.786 | 1075.755
6.791296 | 1239.754 | 1080.984
6.90535 | 1244.997 | 1087.569
7.003524 | 1246.85 | 1092.036
7.106028 | 1231.729 | 1096.082
7.207089 | 1243.135 | 1098.634
7.30815 | 1246.498 | 1105.507
7.412099 | 1249.661 | 1111.935
7.520378 | 1253.125 | 1118.23
7.624327 | 1254.895 | 1124.496
7.728275 | 1255.864 | 1128.088
7.833667 | 1259.514 | 1132.484
7.947722 | 1263.198 | 1140.397
8.058889 | 1261.756 | 1141.666
8.162837 | 1265.979 | 1146.693
8.266785 | 1266.911 | 1151.126
8.375065 | 1267.488 | 1155.041
8.481901 | 1273.37 | 1159.582
8.585849 | 1276.726 | 1164.192
8.67536 | 1278.981 | 1168.501
8.780753 | 1281.261 | 1172.467
8.89192 | 1283.919 | 1177.305
8.987206 | 1285.465 | 1181.273
9.088267 | 1287.997 | 1185.17
9.189327 | 1293.904 | 1189.654
9.293276 | 1294.28 | 1192.558
9.397224 | 1297.449 | 1195.961
9.517054 | 1300.394 | 1199.434
9.628221 | 1285.365 | 1202.936
9.732169 | 1298.547 | 1204.127
9.836118 | 1298.721 | 1204.788
9.940066 | 1302.447 | 1208.457
10.04401 | 1303.59 | 1210.93
10.14363 | 1302.667 | 1213.484
10.25624 | 1304.97 | 1216.436
10.35875 | 1306.592 | 1217.752
10.45403 | 1311.015 | 1221.738
10.5652 | 1312.254533 | 1224.365
10.66482 | 1314.93 | 1226.387
10.76155 | 1318.146 | 1229.758
10.86983 | 1320.282 | 1231.769
10.97666 | 1322.401 | 1235.013
11.08494 | 1326.428 | 1238.221
11.19611 | 1330.289 | 1242.158
11.30006 | 1332.523 | 1245.312
11.40112 | 1335.541 | 1249.18
11.49785 | 1338.588 | 1252.724
11.60613 | 1339.736 | 1254.715
11.71729 | 1340.767 | 1256.713
11.82557 | 1341.044 | 1258.908
11.93241 | 1342.336 | 1261.1
12.04502 | 1341.949 | 1263.81
12.15619 | 1340.782 | 1264.988
12.26736 | 1338.179 | 1261.601
12.3713 | 1337.452 | 1263.24
12.47092 | 1338.838 | 1264.94
12.57198 | 1339.808 | 1267.101
12.68315 | 1340.379 | 1268.064
12.77988 | 1341.038 | 1269.047
12.88527 | 1341.667 | 1269.471
12.98922 | 1342.757 | 1270.826
13.09317 | 1341.426 | 1271.748
13.20433 | 1344.912 | 1272.924
13.30395 | 1344.775 | 1273.604
13.41223 | 1344.397 | 1274.111
13.5234 | 1347.429 | 1275.287
13.61724 | 1349.616 | 1278.027
13.71686 | 1349.952 | 1278.551
13.78471 | 1350.112 | 1279.301
13.9363 | 1349.938 | 1279.951
14.01427 | 1352.385 | 1280.603
14.11533 | 1353.605 | 1281.258
14.18607 | 1356.203 | 1282.502
14.31889 | 1356.664 | 1282.795
14.4214 | 1354.789 | 1283.31
14.52823 | 1357.577 | 1285.668
14.62063 | 1360.102 | 1286.555
14.75779 | 1357.375 | 1285.745
14.85452 | 1358.559 | 1287.753
14.96568 | 1359.949 | 1287.325
15.07829 | 1367.102 | 1286.933
15.1678 | 1360.911 | 1286.797
15.26453 | 1361.228 | 1286.548
15.37281 | 1361.56 | 1286.151
15.47821 | 1363.09 | 1286.508
15.58937 | 1365.382 | 1287.517
15.69476 | 1366.055 | 1288.715
15.80593 | 1365.766 | 1288.257
15.90844 | 1366.446 | 1287.987
16.01527 | 1367.123 | 1287.825
16.12066 | 1369.299 | 1288.8
16.21595 | 1371.331 | 1289.393
16.3199 | 1369.46 | 1288.558
16.42962 | 1372.719 | 1288.641
16.53501 | 1372.447 | 1288.643
16.64185 | 1373.49 | 1289.042
16.75013 | 1371.344 | 1288.477
16.85119 | 1376.585 | 1290.415
16.95081 | 1374.198 | 1289.803
17.05909 | 1373.697 | 1289.39
17.17747 | 1375.175 | 1289.654
17.28575 | 1375.809 | 1288.085
17.38537 | 1374.766 | 1286.185
17.48643 | 1372.43 | 1286.137
17.58749 | 1375.388 | 1286.278
17.69288 | 1374.769 | 1284.806
17.79539 | 1374.919 | 1285.688
17.89645 | 1373.964 | 1285.282
17.99607 | 1377.577 | 1285.197
18.09568 | 1378.532 | 1284.786
18.19819 | 1379.126 | 1284.523
18.30214 | 1379.911 | 1285.103
18.40175 | 1376.713 | 1285.338
18.5057 | 1379.653 | 1286.649
18.60965 | 1382.025 | 1287.35
18.71504 | 1383.327 | 1287.395
18.81466 | 1384.492 | 1287.812
18.91572 | 1385.449 | 1287.518
19.01823 | 1385.74 | 1288.391
19.11929 | 1381.154 | 1286.783
19.22035 | 1382.174 | 1287.251
19.31997 | 1383.339 | 1288.291
19.43402 | 1384.967 | 1288.514
19.53941 | 1387.123 | 1288.176
19.64336 | 1376.638 | 1287.979
19.74009 | 1383.513 | 1287.17
19.98841 | 1381.549 | 1283.74
20.0938 | 1384.047 | 1284.405
20.20353 | 1384.715 | 1285.218
20.30748 | 1384.575 | 1284.215
20.41575 | 1383.749 | 1283.923
20.52403 | 1386.924 | 1284.575
20.63087 | 1388.269 | 1284.241
20.73915 | 1388.99 | 1284.491
20.85032 | 1390.387 | 1285.135
20.95427 | 1390.712 | 1284.335
21.05533 | 1387.814 | 1284.652
21.16649 | 1388.679 | 1284.041
21.27477 | 1389.512 | 1283.327
21.37872 | 1392.922 | 1284.005
21.48411 | 1392.02 | 1282.119
21.59095 | 1390.477 | 1281.31
21.69779 | 1391.198 | 1281.154
21.80173 | 1390.7 | 1280.885
21.90713 | 1392.473 | 1280.746
22.01107 | 1392.944 | 1280.52
22.12368 | 1392.311 | 1279.985
22.23341 | 1392.049 | 1279.492
22.34602 | 1392.685 | 1278.947
22.45285 | 1392.506 | 1277.569
22.55536 | 1392.054 | 1276.423
22.66797 | 1391.912 | 1276.196
22.77481 | 1393.06 | 1275.137
22.88742 | 1395.811 | 1275.335