## IDX AND GRAD
USCS classification | CL
Specific gravity [-] | 2.78
Liquid limit [%] | 41
Plastic limit [%] | 20
Angle of repose [deg]
sieve size [mm] | passing [%]
125 | 100
63 | 100
31.5 | 100
16 | 100
8 | 100
4 | 100
2 | 100
1 | 100
0.5 | 100
0.25 | 100
0.125 | 100
0.0813997117 | 91.7294302
0.0536177856 | 87.210459
0.0408914525 | 83.4020179
0.0316745924 | 79.053574
0.023397503 | 73.0851215
0.0185136252 | 67.8271991
0.0127147807 | 60.1392639
0.00930038951 | 54.1566008
0.00735305098 | 50.7176354
0.00590941335 | 48.1881484
0.00474532151 | 45.5591872
0.00329385728 | 41.3102174
0.00243511105 | 37.4165127
0.0018269728 | 33.878073
0.00137858648 | 30.2685804
0.00110159558 | 27.1848799
0.000903622252 | 24.2859173
0.000745487341 | 21.0316896
0.000633939454 | 17.8627256
0.000547981179 | 14.6937615
0.000473290717 | 11.4395339

## NOTES
Inorganic clay of low to medium plasticity
BBC is classified as a medium to very sensitive clay having senstitivity of 7+-2
Illitic marine clay of the northeastern United States

## OED-REC-1
void ratio for h=h0 | 1.0631201
sig [kPa] | eps = dh/h0 [-]
222.024264 | 0
255.829236 | 0.011310781
299.544183 | 0.025405763
340.237656 | 0.036716548
359.718381 | 0.039943681
368.160962 | 0.043249911
386.622432 | 0.047078177
404.983435 | 0.050985539
417.295119 | 0.054465781
229.353614 | 0.052899672
171.221879 | 0.049593442
137.674425 | 0.046635237
122.338126 | 0.045939188
110.980425 | 0.044642008
95.4259749 | 0.042031826
90.4868469 | 0.041335778
76.0525459 | 0.038630681
105.948832 | 0.038282657
117.334745 | 0.038899609
126.057262 | 0.039943681
135.485335 | 0.040291705
179.807819 | 0.044199068
222.58687 | 0.046904165
233.157695 | 0.04767931
333.277792 | 0.055161829
395.69645 | 0.059955071
431.070648 | 0.06525453
489.838733 | 0.071946086
537.242499 | 0.081342739
600.524688 | 0.090217355
669.846748 | 0.099614007
760.846314 | 0.109358685
791.619004 | 0.112585818

## CIUP-REC-1
initial void ratio (at the start of the shear) | 0.925
epax=dh/h0 [%] | p' [kPa] | q [kPa]
0 | 392.266 | 0
0.02 | 388.9971167 | 28.439285
0.086 | 370.7894365 | 82.6700595
0.216 | 351.9279797 | 167.301449
0.28 | 333.5241665 | 182.6978895
0.43 | 317.7681488 | 208.9797115
0.59 | 302.9601073 | 220.453492
0.8 | 285.6023368 | 230.1620755
1.06 | 266.8716353 | 235.751866
1.39 | 248.108245 | 238.301595
2.12 | 224.8991733 | 239.28226
2.34 | 218.688295 | 241.24359
2.59 | 216.726965 | 241.24359
2.77 | 212.804305 | 241.24359
4.04 | 190.7393425 | 228.0046125
5.12 | 184.8553525 | 233.8886025
6.12 | 179.5924503 | 229.867876
6.44 | 178.6117853 | 232.809871
8.84 | 171.616375 | 226.533615
10.7 | 166.6476723 | 226.337482
11.5 | 165.0132307 | 224.376152
13.39 | 161.5155255 | 216.8250315

## CIUP-REC-2
initial void ratio (at the start of the shear) | 0.893
epax=dh/h0 [%] | p' [kPa] | q [kPa]
0 | 588.399 | 0
0.16 | 563.882375 | 100.02783
0.195 | 548.6820675 | 133.8607725
0.25 | 534.7239357 | 156.710267
0.29 | 503.1138338 | 144.2558215
0.35 | 500.2372165 | 220.9438245
0.52 | 447.0197958 | 261.3472225
0.726 | 396.0252158 | 290.7671725
1.005 | 373.633365 | 297.141495
1.14 | 359.7406108 | 302.5351525
1.33 | 347.4822983 | 306.948145
1.49 | 330.9744375 | 307.4384775
3.5 | 266.7081912 | 308.8114085
3.93 | 258.6667382 | 308.2230095
4.42 | 252.9461923 | 305.771347
5.06 | 242.0934997 | 305.575214
5.56 | 238.7265498 | 304.3003495
6.04 | 236.732531 | 301.260288
6.53 | 235.751866 | 301.260288
7.99 | 226.8605033 | 301.064155
8.64 | 224.5069073 | 296.945362
9.1 | 224.768418 | 297.729894
10.1 | 218.6229173 | 294.003367
10.85 | 218.0672072 | 292.3362365

## CIUP-REC-3
initial void ratio (at the start of the shear) | 0.925
epax=dh/h0 [%] | p' [kPa] | q [kPa]
0 | 784.532 | 0
0.14 | 770.6392458 | 76.0015375
0.21 | 676.65885 | 220.649625
0.31 | 665.871535 | 276.54753
0.45 | 610.6274067 | 331.46477
0.62 | 577.611685 | 364.80738
0.76 | 565.5168167 | 384.42068
0.92 | 516.1566783 | 392.266
1.04 | 481.506515 | 411.8793
1.21 | 471.699865 | 423.64728
1.38 | 443.5874683 | 424.627945
1.91 | 436.7228133 | 433.45393
2.07 | 420.0515083 | 436.395925
2.59 | 394.22733 | 441.29925
3.19 | 392.9197767 | 452.086565
3.79 | 361.865385 | 450.125235
4.65 | 346.8285217 | 446.202575
5 | 345.5209683 | 442.279915
5.35 | 332.445435 | 435.41526
6.15 | 331.46477 | 441.29925
6.9 | 332.1185467 | 443.26058
7.6 | 326.2345567 | 446.202575
8.26 | 327.54211 | 450.125235
8.62 | 325.2538917 | 446.202575
9.05 | 325.2538917 | 434.434595
9.65 | 323.61945 | 441.29925
10 | 320.3505667 | 440.318585
10.35 | 320.677455 | 441.29925
10.85 | 317.0816833 | 439.33792