## IDX AND GRAD
USCS classification | CH
Specific gravity [-] | 2.75
Liquid limit [%] | 75.5
Plastic limit [%] | 34
Angle of repose [deg]
sieve size [mm] | passing [%]
0.0013366494 | 36.350849
0.0015628502 | 39.214307
0.0018480268 | 42.730835
0.0022187918 | 46.166985
0.0026236596 | 49.854315
0.0030333061 | 53.290465
0.0040598423 | 59.911584
0.0046720119 | 63.840048
0.0054050585 | 67.025018
0.0067750096 | 72.430423
0.0088248367 | 77.172712
0.011313536 | 81.261931
0.014265838 | 84.286145
0.017988552 | 86.898423
0.02244356 | 89.269567
0.029545537 | 91.891892
0.043560278 | 94.916106
0.059236397 | 97.206872
0.080128117 | 98.764192
0.10050373 | 99.497639
0.12876154 | 99.829197
0.25970021 | 100
0.52067778 | 100
1.0439166 | 100

## NOTES
Triaxial specimens of the diameter of 38mm were prepared (three undisturbed specimens from each sample). The specimens were tested in triaxial shear under undrained conditions (CIUP tests). Standard platens were used without any measures to reduce end friction, and all the specimens were equipped with radial drainage. All specimens were isotropically consolidated up to different stress levels (280, 500 and 750 kPa) and then sheared with constant axial strain rate. The specimens were equipped with submersible local LVDT axial strain transducers in order to evaluate the soil stiffness in the small strain range. In addition, one specimen was equipped with bender elements to measure the soil stiffness in the very small strain range by means of propagation of shear waves. Results of the experiments are presented in the next section together with the constitutive model calibration. In addition to the triaxial tests, oedometric tests have been performed on undisturbed and reconstituted specimens. The specimens were loaded up to axial pressures of 13 MPa in order to find the position of the normal compression line and in order to evaluate the apparent overconsolidation ratio, which is used for estimation of the coefficient of earth pressure at rest K0.

## OED-NAT-1
void ratio for h=h0 | 0.804
sig [kPa] | eps = dh/h0 [-]
275 | 0
675 | 0.01348174
1075 | 0.02806082
1875 | 0.05356116
3475 | 0.0975597
6675 | 0.1650206
13075 | 0.234206

## CIUP-NAT-1
s | 0.746
epax=dh/h0 | p' [kPa] | q [kPa]
0 | 748.951 | 26.801
0 | 748.973 | 27.503
0.0001 | 749.063 | 28.267
0.0001 | 749.112 | 28.907
0.0001 | 748.186 | 29.694
0.0001 | 749.036 | 29.879
0.0002 | 749.123 | 30.559
0.0002 | 749.1 | 31.199
0.0002 | 749.174 | 31.986
0.0002 | 748.303 | 32.934
0.0003 | 749.254 | 33.636
0.0003 | 749.323 | 34.263
0.0003 | 749.417 | 35.112
0.0003 | 749.465 | 35.888
0.0004 | 749.547 | 36.91
0.0004 | 748.604 | 37.783
0.0004 | 749.669 | 38.681
0.0004 | 749.701 | 39.555
0.0005 | 749.722 | 40.465
0.0005 | 748.86 | 41.511
0.0005 | 749.854 | 42.41
0.0005 | 749.895 | 43.382
0.0006 | 748.93 | 44.403
0.0006 | 749.978 | 45.178
0.0006 | 750.049 | 46.236
0.0007 | 750.006 | 47.097
0.0007 | 749.116 | 48.204
0.0007 | 750.156 | 49.31
0.0007 | 749.256 | 50.528
0.0008 | 750.289 | 51.611
0.0008 | 750.334 | 52.73
0.0008 | 750.34 | 53.739
0.0008 | 750.323 | 54.673
0.0009 | 750.393 | 55.731
0.0009 | 750.504 | 57.12
0.0009 | 749.5 | 58.165
0.0009 | 750.506 | 59.382
0.001 | 750.459 | 60.439
0.001 | 749.498 | 61.472
0.001 | 749.362 | 62.123
0.0011 | 750.451 | 63.304
0.0011 | 750.32 | 63.967
0.0011 | 750.264 | 65.073
0.0012 | 750.311 | 66.203
0.0012 | 750.2 | 67.21
0.0012 | 750.217 | 68.389
0.0012 | 750.252 | 69.692
0.0013 | 750.251 | 70.885
0.0013 | 750.21 | 72.028
0.0013 | 749.156 | 73.134
0.0014 | 750.05 | 73.944
0.0014 | 749.956 | 75.001
0.0014 | 750.008 | 76.29
0.0014 | 749.858 | 77.249
0.0015 | 749.739 | 78.229
0.0015 | 748.746 | 79.519
0.0015 | 749.642 | 80.477
0.0016 | 749.568 | 81.595
0.0016 | 748.501 | 82.872
0.0016 | 749.57 | 84.21
0.0017 | 749.443 | 85.451
0.0017 | 749.396 | 86.788
0.0017 | 749.36 | 88.164
0.0017 | 749.327 | 89.331
0.0018 | 749.292 | 90.842
0.0018 | 749.159 | 91.995
0.0018 | 749.112 | 93.407
0.0019 | 749.069 | 94.757
0.0019 | 748.994 | 96.083
0.0019 | 748.924 | 97.495
0.002 | 748.816 | 98.649
0.002 | 748.663 | 99.815
0.002 | 748.46 | 100.685
0.0021 | 748.321 | 101.888
0.0021 | 748.159 | 102.882
0.0021 | 747.984 | 103.912
0.0021 | 747.831 | 105.004
0.0022 | 747.736 | 106.268
0.0022 | 746.603 | 107.556
0.0023 | 747.54 | 108.783
0.0023 | 747.334 | 109.788
0.0023 | 747.178 | 110.941
0.0023 | 746.884 | 111.75
0.0024 | 746.782 | 113.137
0.0024 | 746.649 | 114.498
0.0024 | 746.591 | 116.018
0.0025 | 746.327 | 117.062
0.0025 | 746.285 | 118.556
0.0025 | 746.019 | 119.66
0.0026 | 745.805 | 120.922
0.0026 | 745.629 | 122.087
0.0026 | 745.374 | 123.156
0.0026 | 745.086 | 124.124
0.0027 | 743.951 | 125.485
0.0027 | 744.718 | 126.686
0.0027 | 744.555 | 127.887
0.0028 | 744.355 | 129.05
0.0028 | 744.196 | 130.546
0.0028 | 744.023 | 131.856
0.0029 | 743.826 | 132.886
0.0029 | 743.33 | 133.299
0.0029 | 743.071 | 134.219
0.003 | 742.746 | 135.002
0.003 | 741.494 | 136.08
0.003 | 742.245 | 137.094
0.003 | 741.982 | 138.21
0.0031 | 741.755 | 139.151
0.0031 | 741.557 | 140.39
0.0031 | 741.204 | 141.306
0.0032 | 740.99 | 142.494
0.0032 | 740.879 | 143.854
0.0032 | 740.608 | 145.017
0.0033 | 740.395 | 146.279
0.0033 | 740.181 | 147.467
0.0033 | 739.817 | 148.421
0.0033 | 739.615 | 149.508
0.0034 | 739.25 | 150.315
0.0034 | 738.9 | 151.316
0.0034 | 738.601 | 152.248
0.0035 | 738.377 | 153.408
0.0035 | 738.012 | 154.215
0.0035 | 737.818 | 155.463
0.0036 | 737.472 | 156.331
0.0036 | 737.277 | 157.58
0.0036 | 736.771 | 158.175
0.0037 | 736.541 | 159.033
0.0037 | 736.206 | 159.788
0.0037 | 735.871 | 160.618
0.0037 | 735.56 | 161.523
0.0038 | 735.25 | 162.562
0.0038 | 734.989 | 163.54
0.0038 | 734.66 | 164.456
0.0039 | 734.276 | 165.137
0.0039 | 734.004 | 166.152
0.0039 | 733.664 | 166.896
0.004 | 733.384 | 167.675
0.004 | 733.127 | 168.874
0.004 | 731.987 | 170.293
0.004 | 732.628 | 171.05
0.0041 | 732.354 | 172.273
0.0041 | 731.952 | 172.965
0.0042 | 731.549 | 173.66
0.0042 | 731.213 | 174.488
0.0042 | 730.86 | 175.33
0.0042 | 730.512 | 176.05
0.0043 | 730.317 | 177.223
0.0043 | 729.967 | 178.004
0.0043 | 729.643 | 178.794
0.0044 | 729.308 | 179.552
0.0044 | 728.923 | 180.23
0.0044 | 728.533 | 180.816
0.0044 | 728.161 | 181.607
0.0045 | 727.923 | 182.512
0.0045 | 727.626 | 183.315
0.0045 | 727.194 | 183.852
0.0045 | 726.97 | 184.728
0.0046 | 726.659 | 185.631
0.0046 | 725.44 | 186.669
0.0046 | 726.066 | 187.375
0.0047 | 725.696 | 188.094
0.0047 | 725.289 | 188.641
0.0047 | 725.079 | 189.7
0.0047 | 724.753 | 190.416
0.0048 | 724.511 | 191.454
0.0048 | 724.24 | 192.258
0.0048 | 724.04 | 193.357
0.0048 | 723.73 | 194.186
0.0049 | 723.381 | 194.831
0.0049 | 722.989 | 195.488
0.005 | 722.665 | 196.132
0.005 | 722.221 | 196.568
0.005 | 722.021 | 197.52
0.005 | 721.694 | 198.299
0.0051 | 721.409 | 199.063
0.0051 | 721.013 | 199.711
0.0051 | 720.795 | 200.536
0.0052 | 720.526 | 201.205
0.0052 | 719.267 | 201.982
0.0052 | 719.795 | 202.261
0.0052 | 719.508 | 202.952
0.0053 | 719.067 | 203.388
0.0053 | 718.877 | 204.228
0.0053 | 718.598 | 205.083
0.0054 | 718.263 | 205.627
0.0054 | 717.948 | 206.445
0.0054 | 717.705 | 207.197
0.0054 | 717.294 | 207.513
0.0055 | 717.131 | 208.436
0.0055 | 716.769 | 209.181
0.0055 | 716.564 | 210.119
0.0056 | 716.322 | 210.944
0.0056 | 716.072 | 211.952
0.0056 | 715.712 | 212.425
0.0056 | 715.401 | 213.044
0.0057 | 715.169 | 213.761
0.0057 | 714.759 | 214.148
0.0057 | 714.497 | 214.914
0.0058 | 714.152 | 215.57
0.0058 | 713.842 | 216.189
0.0058 | 713.646 | 217.099
0.0059 | 713.377 | 217.84
0.0059 | 713.062 | 218.447
0.0059 | 712.742 | 218.965
0.0059 | 712.37 | 219.403
0.006 | 712.02 | 219.97
0.006 | 711.753 | 220.65
0.006 | 711.59 | 221.501
0.0061 | 711.241 | 222.071
0.0061 | 710.918 | 222.518
0.0061 | 710.672 | 223.259
0.0061 | 710.328 | 223.707
0.0062 | 710.14 | 224.411
0.0062 | 709.732 | 224.735
0.0062 | 709.546 | 225.66
0.0063 | 709.345 | 226.536
0.0063 | 709.091 | 227.326
0.0063 | 708.871 | 228.005
0.0064 | 708.524 | 228.658
0.0064 | 708.217 | 229.218
0.0064 | 707.981 | 229.845
0.0065 | 707.652 | 230.414
0.0065 | 707.437 | 231.103
0.0065 | 706.138 | 231.832
0.0066 | 706.892 | 232.29
0.0066 | 706.553 | 232.823
0.0066 | 706.373 | 233.551
0.0066 | 706.063 | 234.108
0.0067 | 705.803 | 234.739
0.0067 | 705.523 | 235.234
0.0067 | 705.142 | 235.57
0.0068 | 704.85 | 236.103
0.0068 | 704.578 | 236.696
0.0068 | 704.36 | 237.24
0.0069 | 704.113 | 237.981
0.0069 | 703.841 | 238.5
0.0069 | 703.657 | 239.289
0.0069 | 703.377 | 239.79
0.007 | 702.182 | 240.469
0.007 | 702.82 | 240.793
0.007 | 702.617 | 241.594
0.007 | 702.49 | 242.554
0.0071 | 702.17 | 242.94
0.0071 | 701.932 | 243.631
0.0072 | 701.676 | 244.273
0.0072 | 701.338 | 244.535
0.0072 | 701.161 | 245.336
0.0072 | 700.821 | 245.586
0.0073 | 700.6 | 246.265
0.0073 | 700.428 | 246.943
0.0073 | 700.163 | 247.631
0.0073 | 699.945 | 248.174
0.0074 | 699.689 | 248.816
0.0074 | 698.471 | 249.36
0.0074 | 698.255 | 249.769
0.0075 | 698.912 | 250.08
0.0075 | 698.703 | 250.722
0.0075 | 698.422 | 251.216
0.0076 | 697.269 | 251.955
0.0076 | 697.977 | 252.279
0.0076 | 697.705 | 252.871
0.0076 | 696.586 | 253.574
0.0077 | 697.195 | 253.812
0.0077 | 696.957 | 254.294
0.0077 | 696.752 | 254.874
0.0077 | 696.618 | 255.601
0.0078 | 696.479 | 256.597
0.0078 | 696.411 | 257.589
0.0078 | 696.158 | 258.169
0.0079 | 695.968 | 258.794
0.0079 | 695.632 | 259.129
0.0079 | 695.382 | 259.648
0.008 | 695.117 | 260.118
0.008 | 694.047 | 260.967
0.008 | 694.741 | 261.387
0.008 | 694.584 | 262.187
0.0081 | 693.407 | 262.853
0.0081 | 694.113 | 263.237
0.0081 | 693.822 | 263.633
0.0082 | 693.574 | 264.09
0.0082 | 693.314 | 264.3
0.0082 | 693.125 | 264.928
0.0082 | 692.865 | 265.275
0.0083 | 691.691 | 265.879
0.0083 | 692.469 | 266.275
0.0083 | 692.225 | 266.741
0.0084 | 692.001 | 267.271
0.0084 | 691.765 | 267.757
0.0084 | 691.523 | 268.369
0.0085 | 691.363 | 268.948
0.0085 | 691.204 | 269.527
0.0085 | 690.988 | 270.009
0.0085 | 690.721 | 270.405
0.0086 | 690.62 | 271.302
0.0086 | 690.366 | 271.807
0.0086 | 690.252 | 272.668
0.0086 | 690.109 | 273.222
0.0087 | 689.815 | 273.675
0.0087 | 689.57 | 274.071
0.0087 | 688.376 | 274.622
0.0088 | 689.205 | 275.091
0.0088 | 688.015 | 275.792
0.0088 | 688.723 | 276.114
0.0089 | 688.645 | 277.01
0.0089 | 688.318 | 277.223
0.0089 | 688.154 | 277.716
0.0089 | 687.898 | 278.148
0.009 | 687.723 | 278.678
0.009 | 687.406 | 278.926
0.009 | 687.178 | 279.371
0.0091 | 687.079 | 280.055
0.0091 | 687.034 | 280.841
0.0091 | 686.798 | 281.188
0.0091 | 685.618 | 281.706
0.0092 | 686.385 | 282.138
0.0092 | 686.122 | 282.472
0.0092 | 686.048 | 283.173
0.0093 | 685.886 | 283.954
0.0093 | 685.684 | 284.471
0.0093 | 685.635 | 285.453
0.0094 | 684.501 | 286.039
0.0094 | 685.146 | 286.312
0.0094 | 684.933 | 286.658
0.0094 | 684.74 | 287.139
0.0095 | 684.557 | 287.51
0.0095 | 684.31 | 287.966
0.0095 | 684.169 | 288.528
0.0095 | 684.036 | 289.192
0.0096 | 683.885 | 289.656
0.0096 | 683.744 | 290.222
0.0096 | 683.429 | 290.469
0.0097 | 683.239 | 290.889
0.0097 | 683.074 | 291.308
0.0097 | 682.926 | 291.849
0.0098 | 681.785 | 292.415
0.0098 | 682.461 | 292.639
0.0098 | 682.298 | 293.131
0.0098 | 682.124 | 293.599
0.0099 | 681.882 | 293.859
0.0099 | 681.701 | 294.303
0.0099 | 681.511 | 294.722
0.0099 | 680.413 | 295.348
0.01 | 681.247 | 295.767
0.01 | 681.07 | 296.365
0.01 | 680.975 | 296.992
0.0101 | 680.958 | 297.858
0.0101 | 680.745 | 298.35
0.0101 | 680.569 | 298.805
0.0101 | 680.347 | 299.127
0.0102 | 680.081 | 299.46
0.0102 | 679.96 | 300.013
0.0102 | 679.807 | 300.615
0.0103 | 679.608 | 300.996
0.0103 | 679.581 | 301.765
0.0103 | 678.409 | 302.305
0.0104 | 679.162 | 302.554
0.0104 | 678.892 | 302.802
0.0104 | 678.643 | 302.963
0.0104 | 678.555 | 303.548
0.0105 | 678.274 | 303.759
0.0105 | 678.102 | 304.166
0.0105 | 677.994 | 304.686
0.0106 | 677.814 | 305.138
0.0106 | 677.688 | 305.604
0.0106 | 677.531 | 306.047
0.0107 | 676.43 | 306.661
0.0107 | 677.246 | 306.884
0.0107 | 676.222 | 307.729
0.0107 | 676.985 | 308.001
0.0108 | 676.8 | 308.505
0.0108 | 676.683 | 309.142
0.0108 | 675.536 | 309.764
0.0108 | 676.373 | 310.121
0.0109 | 676.235 | 310.685
0.0109 | 675.949 | 310.818
0.0109 | 675.85 | 311.371
0.011 | 675.726 | 311.838
0.011 | 675.564 | 312.341
0.011 | 675.367 | 312.661
0.0111 | 675.329 | 313.397
0.0111 | 675.177 | 313.859
0.0111 | 674.915 | 314.057
0.0111 | 674.716 | 314.232
0.0112 | 674.557 | 314.674
0.0112 | 674.41 | 315.079
0.0112 | 674.308 | 315.412
0.0113 | 674.175 | 315.927
0.0113 | 673.089 | 316.516
0.0113 | 673.942 | 316.922
0.0113 | 673.693 | 317.169
0.0114 | 672.592 | 317.562
0.0114 | 673.41 | 318.004
0.0114 | 672.389 | 318.641
0.0115 | 673.191 | 319.034
0.0115 | 672.064 | 319.574
0.0115 | 672.897 | 320.06
0.0115 | 672.707 | 320.477
0.0116 | 672.613 | 321.041
0.0116 | 672.502 | 321.41
0.0116 | 672.333 | 321.677
0.0117 | 672.093 | 321.948
0.0117 | 672.013 | 322.342
0.0117 | 671.877 | 322.844
0.0118 | 670.85 | 323.541
0.0118 | 671.57 | 323.618
0.0118 | 670.521 | 324.242
0.0119 | 671.315 | 324.33
0.0119 | 671.131 | 324.699
0.0119 | 670.842 | 324.751
0.012 | 670.804 | 325.266
0.012 | 670.637 | 325.684
0.012 | 669.653 | 326.295
0.012 | 670.432 | 326.615
0.0121 | 670.41 | 327.265
0.0121 | 670.185 | 327.645
0.0121 | 670.073 | 328.013
0.0121 | 669.892 | 328.381
0.0122 | 668.896 | 328.957
0.0122 | 669.762 | 329.471
0.0122 | 669.696 | 330.119
0.0123 | 668.758 | 331.153
0.0123 | 669.507 | 331.388
0.0123 | 669.432 | 332.011
0.0123 | 669.277 | 332.391
0.0124 | 669.16 | 332.882
0.0124 | 669.027 | 333.262
0.0124 | 668.866 | 333.626
0.0125 | 668.738 | 334.019
0.0125 | 668.636 | 334.415
0.0125 | 668.487 | 334.88
0.0126 | 668.374 | 335.249
0.0126 | 668.149 | 335.349
0.0126 | 667.085 | 336.004
0.0126 | 667.935 | 336.255
0.0127 | 667.793 | 336.533
0.0127 | 666.801 | 337.194
0.0127 | 667.598 | 337.289
0.0128 | 667.416 | 337.589
0.0128 | 667.32 | 338.146
0.0128 | 667.185 | 338.519
0.0129 | 667.137 | 339.15
0.0129 | 666.002 | 339.45
0.0129 | 666.847 | 339.691
0.0129 | 639.483 | 491.529
0.013 | 639.427 | 491.851
0.013 | 640.283 | 492.189
0.013 | 640.254 | 492.734
0.013 | 640.282 | 493.312
0.0131 | 640.265 | 493.623
0.0131 | 640.349 | 494.291
0.0131 | 639.303 | 494.642
0.0132 | 639.307 | 495.077
0.0132 | 639.294 | 495.112
0.0132 | 640.164 | 495.145
0.0133 | 639.136 | 495.275
0.0133 | 640.004 | 495.369
0.0133 | 639.946 | 495.691
0.0133 | 640.079 | 496.436
0.0134 | 640.004 | 496.702
0.0134 | 640.046 | 497.252
0.0134 | 639.03 | 497.274
0.0135 | 639.881 | 497.32
0.0135 | 639.905 | 497.607
0.0135 | 639.761 | 497.735
0.0135 | 639.697 | 497.895
0.0136 | 638.84 | 498.533
0.0136 | 639.71 | 498.494
0.0136 | 639.879 | 498.936
0.0137 | 639.745 | 498.742
0.0137 | 639.771 | 498.89
0.0137 | 639.711 | 498.846
0.0137 | 639.658 | 498.903
0.0138 | 639.651 | 499.237
0.0138 | 639.7 | 499.742
0.0138 | 639.624 | 499.717
0.0139 | 639.741 | 500.486
0.0139 | 639.728 | 500.803
0.0139 | 639.729 | 501.161
0.0139 | 639.625 | 501.2
0.014 | 639.62 | 501.537
0.014 | 639.549 | 501.606
0.014 | 639.629 | 501.987
0.0141 | 639.502 | 501.889
0.0141 | 639.487 | 502.127
0.0141 | 639.467 | 502.282
0.0141 | 639.551 | 502.81
0.0142 | 639.544 | 503.214
0.0142 | 639.32 | 502.966
0.0142 | 639.343 | 503.107
0.0143 | 639.29 | 503.296
0.0143 | 639.218 | 503.367
0.0143 | 639.287 | 503.712
0.0143 | 639.244 | 503.866
0.0144 | 639.337 | 504.427
0.0144 | 639.347 | 504.526
0.0144 | 639.177 | 504.654
0.0145 | 638.303 | 505.171
0.0145 | 639.161 | 505.164
0.0145 | 639.16 | 505.586
0.0145 | 639.147 | 505.894
0.0146 | 639.155 | 506.275
0.0146 | 638.211 | 506.655
0.0146 | 639.224 | 507.121
0.0147 | 639.177 | 507.403
0.0147 | 638.301 | 508.054
0.0147 | 639.125 | 507.948
0.0148 | 639.131 | 508.319
0.0148 | 639.107 | 508.531
0.0148 | 639.166 | 508.987
0.0148 | 639.034 | 509.01
0.0148 | 638.965 | 509.227
0.0149 | 638.906 | 509.332
0.0149 | 638.866 | 509.424
0.0149 | 638.817 | 509.495
0.015 | 638.771 | 509.492
0.015 | 637.772 | 509.776
0.015 | 637.879 | 510.241
0.0151 | 637.869 | 510.417
0.0151 | 638.842 | 510.69
0.0151 | 638.721 | 510.68
0.0151 | 638.748 | 511.035
0.0152 | 637.764 | 511.295
0.0152 | 638.674 | 510.96
0.0294 | 638.593 | 511.214
0.0294 | 638.638 | 511.617
0.0295 | 638.644 | 511.998
0.0295 | 638.7 | 512.45
0.0295 | 638.626 | 512.579
0.0295 | 638.659 | 512.952
0.0296 | 638.638 | 513.102
0.0296 | 638.686 | 513.461
0.0297 | 638.562 | 513.507
0.0297 | 638.52 | 513.744
0.0297 | 638.574 | 514.183
0.0297 | 638.572 | 514.383
0.0298 | 637.56 | 514.563
0.0298 | 638.452 | 514.591
0.0298 | 638.418 | 514.624
0.0299 | 638.419 | 514.705
0.0299 | 638.328 | 514.715
0.0299 | 638.322 | 514.832
0.03 | 638.249 | 514.829
0.03 | 638.339 | 515.305
0.03 | 638.338 | 515.518
0.03 | 637.323 | 515.76
0.0301 | 638.303 | 515.835
0.0301 | 638.195 | 515.931
0.0301 | 638.171 | 515.937
0.0302 | 638.191 | 516.13
0.0302 | 637.326 | 516.325
0.0302 | 637.206 | 516.537
0.0303 | 638.226 | 516.94
0.0303 | 638.175 | 517.283
0.0303 | 638.196 | 517.7
0.0303 | 638.173 | 517.912
0.0304 | 637.241 | 518.184
0.0304 | 638.121 | 518.109
0.0304 | 638.114 | 518.37
0.0305 | 638.225 | 518.774
0.0305 | 637.235 | 518.942
0.0305 | 637.27 | 519.347
0.0306 | 638.076 | 519.116
0.0306 | 637.159 | 519.435
0.0306 | 638.179 | 519.421
0.0306 | 638.038 | 519.074
0.0307 | 638.045 | 519.237
0.0307 | 637.956 | 519.389
0.0308 | 637.948 | 519.655
0.0308 | 638.007 | 520.106
0.0308 | 638.069 | 520.294
0.0308 | 638.024 | 520.304
0.0309 | 637.037 | 520.552
0.0309 | 637.93 | 520.514
0.0309 | 637.97 | 520.772
0.031 | 638.048 | 521.141
0.031 | 637.949 | 521.269
0.031 | 638.06 | 521.887
0.031 | 638.025 | 522.065
0.0311 | 638.051 | 522.421
0.0311 | 638.049 | 522.633
0.0311 | 638.056 | 522.933
0.0312 | 637.99 | 522.881
0.0312 | 637.013 | 523.157
0.0312 | 637.989 | 523.295
0.0313 | 637.919 | 523.439
0.0313 | 637.988 | 523.865
0.0313 | 637.958 | 524.126
0.0314 | 638.074 | 524.529
0.0314 | 638.062 | 524.776
0.0314 | 637.885 | 524.683
0.0315 | 637.927 | 524.794
0.0315 | 637.927 | 524.939
0.0315 | 637.832 | 524.873
0.0315 | 636.902 | 525.22
0.0316 | 637.83 | 525.216
0.0316 | 637.914 | 525.537
0.0316 | 637.868 | 525.752
0.0317 | 637.888 | 526.09
0.0317 | 637.936 | 526.379
0.0317 | 637.807 | 526.352
0.0318 | 637.987 | 527.034
0.0318 | 638.01 | 527.377
0.0318 | 637.938 | 527.588
0.0319 | 637.954 | 527.921
0.0319 | 638.024 | 528.477
0.0319 | 637.006 | 528.563
0.0319 | 637.934 | 528.554
0.032 | 637.903 | 528.748
0.032 | 637.92 | 529.15
0.032 | 637.865 | 529.271
0.0321 | 637.959 | 529.686
0.0321 | 637.924 | 529.79
0.0321 | 637.981 | 530.184
0.0321 | 637.961 | 530.265
0.0322 | 637.924 | 530.285
0.0322 | 637.791 | 530.033
0.0322 | 637.77 | 530.177
0.0323 | 636.763 | 530.308
0.0323 | 637.799 | 530.406
0.0323 | 637.87 | 530.759
0.0324 | 637.866 | 531.094
0.0324 | 637.841 | 531.169
0.0324 | 637.912 | 531.59
0.0324 | 637.897 | 531.694
0.0325 | 637.804 | 531.619
0.0325 | 637.824 | 531.819
0.0325 | 637.852 | 532.185
0.0325 | 638 | 532.771
0.0326 | 637.98 | 533.066
0.0326 | 638.071 | 533.413
0.0327 | 638.103 | 533.79
0.0327 | 637.135 | 534.026
0.0327 | 638.021 | 533.964
0.0327 | 637.986 | 534.068
0.0328 | 637.965 | 534.148
0.0328 | 637.981 | 534.406
0.0328 | 638.039 | 534.856
0.0328 | 637.946 | 534.865
0.0329 | 638.063 | 535.356
0.0329 | 638.06 | 535.483
0.0329 | 637.057 | 535.685
0.033 | 637.079 | 535.756
0.033 | 637.892 | 535.418
0.033 | 637.937 | 535.616
0.0331 | 637.983 | 535.888
0.0331 | 638.055 | 536.314
0.0331 | 637.981 | 536.453
0.0331 | 638.008 | 536.606
0.0332 | 637.047 | 536.864
0.0332 | 637.154 | 537.243
0.0332 | 638.008 | 536.883
0.0333 | 637.959 | 537.021
0.0333 | 637.973 | 537.412
0.0333 | 638.071 | 537.781
0.0333 | 638.184 | 538.469
0.0334 | 637.203 | 538.873
0.0334 | 638.285 | 539.265
0.0334 | 638.193 | 539.063
0.0334 | 638.141 | 539.049
0.0335 | 638.164 | 539.187
0.0335 | 638.087 | 539.232
0.0335 | 638.075 | 539.409
0.0336 | 638.159 | 539.737
0.0336 | 637.141 | 539.819
0.0336 | 638.045 | 539.887
0.0337 | 638.069 | 540.026
0.0337 | 638.097 | 540.176
0.0337 | 638.036 | 540.065
0.0337 | 637.981 | 540.181
0.0338 | 637.997 | 540.154
0.0338 | 637.987 | 540.269
0.0338 | 637.039 | 540.504
0.0339 | 638.008 | 540.622
0.0339 | 638.082 | 540.841
0.0339 | 637.987 | 540.903
0.034 | 638.02 | 541.145
0.034 | 638.061 | 541.407
0.034 | 637.968 | 541.556
0.034 | 638.143 | 542.152
0.0341 | 637.256 | 542.635
0.0341 | 638.239 | 543.006
0.0341 | 638.269 | 543.242
0.0342 | 638.179 | 543.32
0.0342 | 638.213 | 543.488
0.0342 | 637.253 | 543.676
0.0343 | 638.193 | 543.789
0.0343 | 638.216 | 543.988
0.0343 | 638.24 | 544.068
0.0343 | 638.252 | 544.315
0.0344 | 638.21 | 544.33
0.0344 | 638.315 | 544.646
0.0344 | 638.213 | 544.548
0.0345 | 637.282 | 544.686
0.0345 | 637.388 | 544.933
0.0345 | 638.328 | 544.894
0.0346 | 638.253 | 544.808
0.0346 | 638.33 | 545.192
0.0346 | 638.408 | 545.561
0.0347 | 638.464 | 545.651
0.0347 | 638.35 | 545.591
0.0347 | 638.404 | 545.837
0.0347 | 638.485 | 546.071
0.0348 | 638.509 | 546.354
0.0348 | 638.574 | 546.764
0.0348 | 638.608 | 547
0.0349 | 638.78 | 547.657
0.0349 | 638.687 | 547.806
0.0349 | 638.83 | 548.302
0.035 | 638.85 | 548.501
0.035 | 638.824 | 548.64
0.035 | 637.884 | 548.827
0.035 | 638.761 | 548.728
0.0351 | 638.747 | 548.901
0.0351 | 638.785 | 549.153
0.0351 | 638.827 | 549.423
0.0352 | 637.896 | 549.775
0.0352 | 638.78 | 549.7
0.0352 | 638.776 | 549.697
0.0353 | 638.807 | 549.715
0.0353 | 637.923 | 550.205
0.0353 | 638.791 | 550.019
0.0353 | 638.87 | 550.323
0.0354 | 638.809 | 550.357
0.0354 | 638.873 | 550.69
0.0354 | 639.007 | 551.09
0.0355 | 638.92 | 551.181
0.0355 | 637.952 | 551.425
0.0355 | 639.054 | 551.791
0.0355 | 638.112 | 552.12
0.0356 | 639.11 | 552.247
0.0356 | 639.185 | 552.468
0.0356 | 639.206 | 552.811
0.0356 | 639.203 | 552.951
0.0357 | 639.224 | 553.15
0.0357 | 639.081 | 552.934
0.0358 | 639.116 | 553.107
0.0358 | 639.178 | 553.221
0.0358 | 639.134 | 553.442
0.0359 | 638.304 | 553.815
0.0359 | 639.237 | 553.963
0.0359 | 638.295 | 554.28
0.0359 | 638.343 | 554.632
0.036 | 639.286 | 554.749
0.036 | 639.326 | 554.863
0.036 | 639.247 | 554.847
0.036 | 639.298 | 555.069
0.0361 | 639.345 | 555.199
0.0361 | 639.392 | 555.418
0.0361 | 638.474 | 555.735
0.0362 | 639.362 | 555.677
0.0362 | 639.395 | 555.916
0.0362 | 639.508 | 556.333
0.0362 | 639.442 | 556.269
0.0363 | 639.477 | 556.519
0.0363 | 639.419 | 556.622
0.0363 | 639.504 | 557.094
0.0364 | 639.562 | 557.339
0.0364 | 639.669 | 557.94
0.0364 | 639.732 | 558.27
0.0364 | 639.751 | 558.613
0.0365 | 639.609 | 558.326
0.0365 | 639.607 | 558.533
0.0365 | 639.611 | 558.617
0.0366 | 639.687 | 558.976
0.0366 | 639.727 | 559.24
0.0366 | 639.71 | 559.473
0.0367 | 639.757 | 559.61
0.0367 | 639.821 | 559.873
0.0367 | 639.792 | 559.854
0.0368 | 639.738 | 559.84
0.0368 | 639.737 | 559.907
0.0368 | 638.822 | 560.095
0.0368 | 639.747 | 560.007
0.0369 | 639.861 | 560.275
0.0369 | 639.787 | 560.344
0.0369 | 639.772 | 560.434
0.0369 | 639.82 | 560.584
0.037 | 639.008 | 561.007
0.037 | 639.873 | 560.884
0.037 | 640.025 | 561.263
0.0371 | 640.008 | 561.425
0.0371 | 640.118 | 561.826
0.0371 | 640.074 | 561.98
0.0371 | 640.222 | 562.497
0.0372 | 640.156 | 562.647
0.0372 | 640.168 | 562.821
0.0372 | 640.193 | 562.972
0.0373 | 640.186 | 563.158
0.0373 | 640.126 | 563.047
0.0373 | 640.26 | 563.451
0.0373 | 640.245 | 563.41
0.0374 | 639.362 | 563.903
0.0374 | 640.321 | 563.988
0.0374 | 640.411 | 564.329
0.0375 | 640.349 | 564.215
0.0375 | 640.266 | 564.035
0.0375 | 640.316 | 564.256
0.0375 | 640.37 | 564.418
0.0376 | 640.43 | 564.602
0.0376 | 640.409 | 564.751
0.0376 | 640.495 | 565.079
0.0377 | 640.509 | 565.4
0.0377 | 639.506 | 565.455
0.0377 | 640.554 | 565.605
0.0378 | 640.455 | 565.379
0.0378 | 640.509 | 565.684
0.0378 | 640.551 | 565.953
0.0378 | 640.658 | 566.338
0.0379 | 640.581 | 566.465
0.0379 | 640.703 | 566.9
0.0379 | 640.809 | 567.216
0.0379 | 640.817 | 567.523
0.038 | 640.726 | 567.461
0.038 | 640.83 | 567.705
0.038 | 640.758 | 567.699
0.0381 | 640.831 | 568.055
0.0381 | 639.904 | 568.276
0.0381 | 640.879 | 568.344
0.0382 | 640.908 | 568.563
0.0382 | 640.858 | 568.56
0.0382 | 640.778 | 568.39
0.0382 | 640.93 | 568.776
0.0383 | 640.782 | 568.623
0.0383 | 640.908 | 568.856
0.0383 | 640.908 | 568.921
0.0384 | 641.013 | 569.308
0.0384 | 641.028 | 569.423
0.0384 | 640.888 | 569.288
0.0384 | 640.95 | 569.403
0.0385 | 640.976 | 569.482
0.0385 | 640.976 | 569.549
0.0385 | 641.067 | 569.962
0.0386 | 641.067 | 570.254
0.0386 | 640.266 | 570.775
0.0386 | 641.237 | 570.828
0.0387 | 641.247 | 571.002
0.0387 | 641.189 | 571.104
0.0387 | 641.23 | 571.16
0.0387 | 641.272 | 571.286
0.0388 | 641.326 | 571.446
0.0388 | 641.309 | 571.609
0.0388 | 641.366 | 571.851
0.0389 | 641.319 | 571.781
0.0389 | 640.452 | 572.108
0.0389 | 641.48 | 572.329
0.039 | 641.358 | 572.174
0.039 | 641.378 | 572.169
0.039 | 641.45 | 572.377
0.039 | 641.407 | 572.398
0.0391 | 640.515 | 572.583
0.0391 | 641.499 | 572.672
0.0391 | 641.534 | 572.988
0.0392 | 641.494 | 573.007
0.0392 | 641.595 | 573.239
0.0392 | 640.577 | 573.328
0.0392 | 641.562 | 573.42
0.0393 | 640.657 | 573.712
0.0393 | 641.705 | 574.062
0.0393 | 641.82 | 574.412
0.0394 | 641.821 | 574.692
0.0394 | 641.83 | 574.865
0.0394 | 641.847 | 575.126
0.0395 | 641.811 | 575.085
0.0395 | 641.761 | 575.155
0.0395 | 641.939 | 575.4
0.0395 | 641.803 | 575.348
0.0396 | 642.017 | 575.711
0.0396 | 641.989 | 575.977
0.0396 | 641.976 | 576.081
0.0397 | 641.923 | 576.064
0.0397 | 640.989 | 576.19
0.0397 | 641.954 | 576.007
0.0398 | 641.883 | 575.943
0.0398 | 641.022 | 576.281
0.0398 | 642.035 | 576.324
0.0398 | 642.088 | 576.557
0.0399 | 642.06 | 576.682
0.0399 | 641.202 | 577.103
0.0399 | 642.048 | 576.932
0.0399 | 642.115 | 577.201
0.04 | 642.158 | 577.33
0.04 | 642.224 | 577.596
0.04 | 642.219 | 577.793
0.0401 | 642.381 | 578.345
0.0401 | 642.42 | 578.613
0.0401 | 642.388 | 578.869
0.0402 | 642.483 | 579.223
0.0402 | 642.594 | 579.69
0.0402 | 642.577 | 579.718
0.0402 | 642.566 | 579.68
0.0403 | 642.627 | 579.938
0.0403 | 642.644 | 580.064
0.0403 | 642.657 | 580.309
0.0404 | 641.843 | 580.72
0.0404 | 642.767 | 580.701
0.0404 | 642.858 | 580.982
0.0405 | 642.837 | 580.989
0.0405 | 642.764 | 580.772
0.0405 | 642.79 | 580.85
0.0406 | 642.836 | 580.988
0.0406 | 642.837 | 580.995
0.0406 | 642.838 | 581.003
0.0406 | 642.891 | 581.234
0.0407 | 642.896 | 581.312
0.0407 | 642.954 | 581.627
0.0407 | 643.068 | 581.898
0.0408 | 643.061 | 582.023
0.0408 | 642.04 | 582.1
0.0408 | 643.115 | 582.462
0.0408 | 643.241 | 582.768
0.0409 | 643.213 | 582.963
0.0409 | 643.343 | 583.502
0.0409 | 643.438 | 583.782
0.041 | 643.32 | 583.634
0.041 | 643.42 | 583.938
0.041 | 643.438 | 584.064
0.0411 | 643.429 | 584.11
0.0411 | 643.369 | 584.138
0.0411 | 642.536 | 584.647
0.0411 | 643.449 | 584.59
0.0412 | 643.55 | 585.037
0.0412 | 642.624 | 585.188
0.0412 | 643.599 | 585.039
0.0413 | 643.535 | 584.917
0.0413 | 643.54 | 584.935
0.0413 | 643.599 | 585.106
0.0414 | 643.625 | 585.327
0.0414 | 643.676 | 585.48
0.0414 | 642.78 | 585.865
0.0414 | 643.709 | 585.722
0.0415 | 643.798 | 586.125
0.0415 | 643.812 | 586.242
0.0415 | 642.891 | 586.403
0.0415 | 643.825 | 586.352
0.0416 | 643.89 | 586.689
0.0416 | 643.909 | 586.884
0.0416 | 644.083 | 587.478
0.0417 | 643.099 | 587.811
0.0417 | 644.15 | 588.035
0.0417 | 644.134 | 587.982
0.0417 | 644.089 | 588.059
0.0418 | 644.094 | 588.007
0.0418 | 644.163 | 588.356
0.0418 | 644.112 | 588.273
0.0419 | 644.275 | 588.622
0.0419 | 644.14 | 588.428
0.0419 | 644.252 | 588.909
0.042 | 644.275 | 589.045
0.042 | 644.245 | 588.958
0.042 | 644.325 | 589.129
0.042 | 644.346 | 589.186
0.0421 | 643.394 | 589.119
0.0421 | 644.374 | 589.2
0.0421 | 644.457 | 589.454
0.0421 | 644.54 | 589.768
0.0422 | 644.578 | 589.953
0.0422 | 644.522 | 589.997
0.0422 | 643.633 | 590.123
0.0423 | 644.647 | 590.306
0.0423 | 644.588 | 590.266
0.0423 | 644.66 | 590.697
0.0424 | 644.657 | 590.822
0.0424 | 644.859 | 591.501
0.0424 | 643.926 | 591.773
0.0424 | 644.944 | 591.968
0.0425 | 643.995 | 592.119
0.0425 | 644.925 | 592.055
0.0425 | 644.88 | 592.063
0.0425 | 644.961 | 592.374
0.0426 | 644.982 | 592.442
0.0426 | 644.993 | 592.616
0.0426 | 645.012 | 592.523
0.0427 | 645.086 | 592.746
0.0427 | 645.052 | 592.719
0.0427 | 644.19 | 592.847
0.0428 | 645.045 | 592.485
0.0428 | 645.063 | 592.612
0.0428 | 645.041 | 592.615
0.0428 | 645.215 | 593.132
0.0429 | 645.091 | 592.974
0.0429 | 645.215 | 593.345
0.0429 | 645.245 | 593.505
0.043 | 645.255 | 593.677
0.043 | 645.332 | 593.696
0.043 | 645.431 | 593.998
0.043 | 645.353 | 593.899
0.0431 | 645.516 | 594.389
0.0431 | 645.352 | 594.253
0.0431 | 645.563 | 594.889
0.0432 | 644.656 | 595.24
0.0432 | 645.67 | 595.137
0.0432 | 645.533 | 594.795
0.0433 | 644.625 | 595.008
0.0433 | 645.476 | 594.771
0.0433 | 645.608 | 595.24
0.0433 | 644.669 | 595.424
0.0434 | 645.68 | 595.593
0.0434 | 645.74 | 595.777
0.0434 | 645.883 | 596.195
0.0435 | 645.735 | 595.825
0.0435 | 645.788 | 595.914
0.0435 | 645.697 | 595.708
0.0436 | 645.833 | 595.987
0.0436 | 645.743 | 595.709
0.0436 | 645.786 | 596.048
0.0436 | 645.991 | 596.524
0.0437 | 646.084 | 596.875
0.0437 | 646.048 | 596.972
0.0437 | 646.123 | 597.052
0.0438 | 646.124 | 597.059
0.0438 | 646.236 | 597.326
0.0438 | 646.201 | 597.439
0.0439 | 646.325 | 597.739
0.0439 | 646.337 | 598.124
0.0439 | 646.405 | 598.259
0.0439 | 646.529 | 598.634
0.044 | 646.479 | 598.625
0.044 | 645.475 | 598.754
0.044 | 646.418 | 598.583
0.0441 | 646.589 | 598.887
0.0441 | 646.46 | 598.773
0.0441 | 645.563 | 599.089
0.0442 | 646.47 | 598.951
0.0442 | 646.631 | 599.43
0.0442 | 646.552 | 599.26
0.0443 | 645.666 | 599.538
0.0443 | 646.634 | 599.439
0.0443 | 646.67 | 599.692
0.0443 | 645.726 | 599.864
0.0444 | 646.817 | 600.2
0.0444 | 646.834 | 600.252
0.0444 | 646.864 | 600.554
0.0445 | 646.843 | 600.63
0.0445 | 645.947 | 600.944
0.0445 | 645.835 | 600.614
0.0445 | 646.021 | 601.097
0.0446 | 646.899 | 600.941
0.0446 | 646.197 | 601.76
0.0446 | 646.116 | 601.734
0.0447 | 647.124 | 602.106
0.0447 | 647.22 | 602.396
0.0447 | 647.178 | 602.484
0.0447 | 647.227 | 602.631
0.0448 | 647.233 | 602.583
0.0448 | 647.196 | 602.609
0.0449 | 647.347 | 603.127
0.0449 | 647.437 | 603.262
0.0449 | 647.373 | 603.352
0.0449 | 647.485 | 603.547
0.045 | 647.539 | 603.918
0.045 | 647.582 | 603.9
0.045 | 647.449 | 603.719
0.0451 | 647.447 | 603.645
0.0451 | 647.484 | 603.683
0.0451 | 647.452 | 603.517
0.0451 | 647.606 | 603.912
0.0452 | 647.678 | 603.919
0.0452 | 647.631 | 603.984
0.0452 | 647.668 | 603.955
0.0453 | 647.669 | 604.031
0.0453 | 646.781 | 604.226
0.0453 | 647.86 | 604.467
0.0453 | 647.692 | 604.241
0.0454 | 647.926 | 604.942
0.0454 | 647.89 | 604.83
0.0454 | 648.106 | 605.765
0.0455 | 648.061 | 605.842
0.0455 | 648.143 | 606.157
0.0455 | 648.128 | 606.246
0.0456 | 648.221 | 606.393
0.0456 | 647.21 | 606.356
0.0456 | 648.216 | 606.584
0.0456 | 648.214 | 606.512
0.0457 | 648.273 | 606.894
0.0457 | 648.27 | 606.888
0.0457 | 648.399 | 607.213
0.0458 | 648.305 | 606.925
0.0458 | 648.276 | 606.836
0.0458 | 648.185 | 606.561
0.0458 | 647.526 | 607.237
0.0459 | 647.465 | 606.985
0.0459 | 648.517 | 607.275
0.0459 | 648.481 | 607.248
0.0459 | 648.65 | 607.608
0.046 | 648.526 | 607.377
0.046 | 648.603 | 607.538
0.046 | 648.577 | 607.459
0.0461 | 648.808 | 608.149
0.0461 | 648.708 | 607.991
0.0461 | 648.773 | 608.608
0.0461 | 648.915 | 608.828
0.0462 | 648.982 | 609.385
0.0462 | 648.942 | 609.334
0.0462 | 648.157 | 609.763
0.0463 | 648.987 | 609.395
0.0463 | 649.088 | 609.764
0.0463 | 648.926 | 609.35
0.0464 | 649.105 | 609.956
0.0464 | 649.073 | 609.94
0.0464 | 649.157 | 610.192
0.0464 | 649.161 | 610.198
0.0465 | 649.249 | 610.535
0.0465 | 649.049 | 610.013
0.0465 | 649.221 | 610.375
0.0466 | 649.197 | 610.233
0.0466 | 649.206 | 610.406
0.0466 | 649.325 | 610.55
0.0466 | 649.501 | 611.149
0.0467 | 649.345 | 610.895
0.0467 | 649.521 | 611.35
0.0467 | 649.473 | 611.202
0.0468 | 649.482 | 611.445
0.0468 | 649.54 | 611.403
0.0468 | 649.717 | 611.938
0.0468 | 649.591 | 611.77
0.0469 | 649.706 | 612.257
0.0469 | 649.746 | 612.381
0.0469 | 649.903 | 613.057
0.047 | 649.015 | 613.183
0.047 | 649.913 | 613.022
0.047 | 648.96 | 613.089
0.0471 | 649.882 | 613.001
0.0471 | 649.96 | 613.09
0.0471 | 650.027 | 613.295
0.0471 | 649.032 | 613.309
0.0472 | 650.042 | 613.403
0.0472 | 650.051 | 613.433
0.0472 | 650.162 | 613.767
0.0473 | 650.07 | 613.349
0.0473 | 649.188 | 613.71
0.0473 | 650.179 | 613.61
0.0474 | 650.177 | 613.814
0.0474 | 649.302 | 613.974
0.0474 | 650.312 | 614.146
0.0474 | 650.293 | 614.09
0.0475 | 650.35 | 614.334
0.0475 | 650.36 | 614.223
0.0475 | 650.323 | 614.182
0.0476 | 650.424 | 614.412
0.0476 | 650.43 | 614.64
0.0476 | 650.581 | 614.953
0.0476 | 649.785 | 615.64
0.0477 | 650.636 | 615.328
0.0477 | 649.835 | 615.863
0.0477 | 650.692 | 615.434
0.0478 | 650.623 | 615.299
0.0478 | 650.614 | 615.27
0.0478 | 650.801 | 615.69
0.0479 | 649.855 | 615.633
0.0479 | 650.919 | 616.111
0.0479 | 649.941 | 616.036
0.048 | 650.969 | 616.336
0.048 | 650.96 | 616.377
0.048 | 650.932 | 616.291
0.048 | 650.947 | 616.13
0.0481 | 651.009 | 616.382
0.0481 | 650.972 | 616.201
0.0481 | 651.11 | 616.477
0.0482 | 650.951 | 616.212
0.0482 | 651.174 | 616.735
0.0482 | 651.051 | 616.505
0.0483 | 651.17 | 616.793
0.0483 | 651.152 | 616.669
0.0483 | 651.241 | 616.933
0.0483 | 651.272 | 617.033
0.0484 | 651.434 | 617.581
0.0484 | 651.407 | 617.643
0.0484 | 651.556 | 618.378
0.0485 | 650.508 | 618.232
0.0485 | 651.578 | 618.369
0.0485 | 651.454 | 618.142
0.0485 | 651.589 | 618.406
0.0486 | 651.484 | 618.163
0.0486 | 651.621 | 618.569
0.0486 | 651.642 | 618.492
0.0487 | 651.718 | 618.791
0.0487 | 651.63 | 618.598
0.0487 | 651.753 | 618.969
0.0488 | 651.664 | 618.704
0.0488 | 651.736 | 618.84
0.0488 | 651.861 | 619.221
0.0489 | 651.886 | 619.224
0.0489 | 651.076 | 619.722
0.0489 | 652.02 | 619.552
0.0489 | 652.096 | 619.782
0.049 | 650.951 | 619.494
0.049 | 652.161 | 619.911
0.049 | 651.186 | 619.917
0.049 | 652.12 | 619.935
0.0491 | 652.034 | 619.809
0.0491 | 652.344 | 620.601
0.0491 | 652.224 | 620.314
0.0492 | 652.369 | 621.025
0.0492 | 652.34 | 621.006
0.0492 | 652.509 | 621.517
0.0493 | 652.457 | 621.361
0.0493 | 651.664 | 621.917
0.0493 | 652.59 | 621.759
0.0494 | 652.637 | 621.905
0.0494 | 652.587 | 621.759
0.0494 | 652.728 | 622.243
0.0494 | 652.635 | 621.968
0.0495 | 652.715 | 622.208
0.0495 | 652.739 | 622.285
0.0495 | 652.805 | 622.407
0.0496 | 652.678 | 622.096
0.0496 | 651.827 | 622.476
0.0496 | 652.759 | 622.271
0.0496 | 651.954 | 622.573
0.0497 | 652.817 | 622.377
0.0497 | 652.911 | 622.726
0.0497 | 652.905 | 622.636
0.0498 | 652.981 | 623.007
0.0498 | 652.123 | 623.22
0.0498 | 653.036 | 623.17
0.0499 | 653.003 | 623.281
0.0499 | 653.144 | 623.708
0.0499 | 653.189 | 623.912
0.0499 | 653.469 | 624.892
0.05 | 653.311 | 624.627
0.05 | 653.492 | 625.244
0.05 | 653.436 | 625.006
0.0501 | 652.516 | 625.316
0.0501 | 652.475 | 625.122
0.0501 | 653.511 | 625.302
0.0501 | 653.474 | 625.332
0.0502 | 653.535 | 625.726
0.0502 | 653.634 | 625.882
0.0502 | 653.715 | 626.125
0.0503 | 653.708 | 626.108
0.0503 | 653.757 | 626.182
0.0503 | 653.717 | 626.13
0.0504 | 653.692 | 626.123
0.0504 | 653.711 | 626.116
0.0504 | 653.753 | 626.238
0.0504 | 653.813 | 626.282
0.0505 | 653.844 | 626.3
0.0505 | 653.685 | 625.965
0.0505 | 652.915 | 626.227
0.0505 | 653.79 | 625.859
0.0506 | 653.867 | 626.017
0.0506 | 653.873 | 626.103
0.0506 | 653.992 | 626.6
0.0507 | 654.119 | 626.909
0.0507 | 653.302 | 627.528
0.0507 | 654.236 | 627.476
0.0507 | 654.188 | 627.539
0.0508 | 654.278 | 627.604
0.0508 | 654.274 | 627.657
0.0508 | 654.257 | 627.544
0.0509 | 654.363 | 627.853
0.0509 | 654.31 | 627.835
0.0509 | 654.362 | 627.926
0.051 | 654.351 | 627.895
0.051 | 654.44 | 628.231
0.051 | 654.556 | 628.435
0.0511 | 654.526 | 628.345
0.0511 | 653.59 | 628.397
0.0511 | 654.61 | 628.462
0.0511 | 654.568 | 628.397
0.0512 | 654.704 | 628.673
0.0512 | 653.795 | 628.877
0.0512 | 654.673 | 628.718
0.0512 | 654.783 | 628.911
0.0513 | 654.841 | 629.081
0.0513 | 654.838 | 629.075
0.0513 | 654.854 | 629.119
0.0514 | 654.906 | 629.275
0.0514 | 655.056 | 629.864
0.0514 | 655.127 | 630.15
0.0514 | 655.172 | 630.566
0.0515 | 655.213 | 630.619
0.0515 | 654.317 | 630.718
0.0515 | 655.092 | 630.257
0.0516 | 655.239 | 630.554
0.0516 | 655.261 | 630.618
0.0516 | 655.363 | 630.998
0.0517 | 655.395 | 631.097
0.0517 | 655.438 | 631.363
0.0517 | 655.541 | 631.46
0.0517 | 655.457 | 631.421
0.0518 | 655.4 | 631.181
0.0518 | 655.451 | 631.13
0.0518 | 655.408 | 630.925
0.0518 | 654.587 | 631.326
0.0519 | 655.502 | 630.992
0.0519 | 655.517 | 631.114
0.0519 | 655.617 | 631.411
0.052 | 655.669 | 631.569
0.052 | 655.631 | 631.67
0.052 | 655.667 | 631.629
0.0521 | 655.727 | 631.529
0.0521 | 655.755 | 631.897
0.0521 | 654.935 | 632.228
0.0521 | 655.908 | 632.351
0.0522 | 655.971 | 632.473
0.0522 | 656.084 | 632.875
0.0522 | 656.006 | 632.79
0.0523 | 656.036 | 632.806
0.0523 | 656.007 | 632.648
0.0523 | 656.126 | 632.863
0.0524 | 655.979 | 632.634
0.0524 | 656.191 | 633.064
0.0524 | 656.211 | 633.128
0.0524 | 656.209 | 633.19
0.0525 | 655.302 | 633.397
0.0525 | 656.278 | 633.319
0.0525 | 655.293 | 633.303
0.0526 | 656.271 | 633.155
0.0526 | 655.229 | 633.031
0.0526 | 656.193 | 632.932
0.0527 | 656.158 | 632.82
0.0527 | 656.246 | 633.012
0.0527 | 656.356 | 633.131
0.0527 | 656.385 | 633.359
0.0528 | 656.335 | 633.283
0.0528 | 656.484 | 633.591
0.0528 | 656.385 | 633.433
0.0529 | 656.474 | 633.767
0.0529 | 656.478 | 633.786
0.0529 | 656.679 | 634.319
0.053 | 655.74 | 634.498
0.053 | 656.772 | 634.806
0.053 | 656.759 | 634.763
0.0531 | 656.835 | 635.061
0.0531 | 656.862 | 635.148
0.0531 | 656.915 | 635.235
0.0531 | 656.825 | 635.041
0.0532 | 656.927 | 635.407
0.0532 | 656.947 | 635.474
0.0532 | 656.984 | 635.654
0.0533 | 656.141 | 635.835
0.0533 | 657.091 | 635.688
0.0533 | 656.077 | 635.647
0.0534 | 657.055 | 635.58
0.0534 | 657.12 | 635.704
0.0534 | 657.106 | 635.591
0.0534 | 657.099 | 635.642
0.0535 | 657.204 | 635.741
0.0535 | 657.092 | 635.478
0.0535 | 657.255 | 635.763
0.0536 | 656.351 | 635.979
0.0536 | 657.311 | 635.784
0.0536 | 657.389 | 636.024
0.0536 | 657.455 | 636.367
0.0537 | 657.517 | 636.549
0.0537 | 657.507 | 636.658
0.0537 | 657.522 | 636.92
0.0538 | 657.717 | 637.429
0.0538 | 657.728 | 637.387
0.0538 | 657.639 | 637.333
0.0539 | 657.706 | 637.327
0.0539 | 657.802 | 637.611
0.0539 | 657.709 | 637.407
0.054 | 657.769 | 637.658
0.054 | 656.889 | 637.801
0.054 | 657.913 | 638.015
0.054 | 658.054 | 638.442
0.0541 | 657.97 | 638.049
0.0541 | 658.033 | 638.09
0.0542 | 657.12 | 638.213
0.0542 | 658.105 | 638.24
0.0542 | 658.204 | 638.326
0.0542 | 657.373 | 638.833
0.0543 | 658.277 | 638.617
0.0543 | 658.34 | 638.877
0.0543 | 658.359 | 638.928
0.0543 | 658.428 | 639.065
0.0544 | 658.317 | 638.812
0.0544 | 658.566 | 639.485
0.0544 | 658.631 | 639.674
0.0545 | 658.72 | 640.088
0.0545 | 658.743 | 640.362
0.0545 | 658.746 | 640.588
0.0546 | 658.693 | 640.428
0.0546 | 658.789 | 640.574
0.0546 | 658.753 | 640.465
0.0547 | 658.84 | 640.654
0.0547 | 658.889 | 640.8
0.0547 | 658.885 | 640.796
0.0547 | 659.021 | 641.138
0.0548 | 659.118 | 641.423
0.0548 | 659.029 | 641.37
0.0548 | 659.15 | 641.795
0.0549 | 659.14 | 641.343
0.0549 | 659.085 | 641.033
0.0549 | 659.053 | 640.653
0.055 | 658.085 | 640.543
0.055 | 659.238 | 640.717
0.055 | 659.222 | 640.461
0.055 | 659.101 | 639.898
0.0551 | 658.392 | 640.7
0.0551 | 659.509 | 641.47
0.0551 | 659.638 | 642.211
0.0552 | 659.664 | 642.291
0.0552 | 659.452 | 641.858
0.0552 | 659.604 | 642.453
0.0552 | 659.749 | 642.825
0.0553 | 659.898 | 643.127
0.0553 | 659.795 | 642.821
0.0553 | 659.029 | 643.241
0.0554 | 659.952 | 643.143
0.0554 | 659.954 | 643.362
0.0554 | 660.077 | 643.594
0.0555 | 660.144 | 643.86
0.0555 | 660.336 | 644.72
0.0555 | 660.315 | 644.792
0.0555 | 659.41 | 644.868
0.0556 | 660.467 | 645.108
0.0556 | 660.588 | 645.542
0.0556 | 659.751 | 645.888
0.0557 | 659.757 | 645.631
0.0557 | 660.543 | 644.64
0.0557 | 660.588 | 644.778
0.0558 | 660.779 | 645.207
0.0558 | 660.881 | 645.577
0.0558 | 660.999 | 645.728
0.0558 | 660.17 | 646.376
0.0559 | 661.133 | 646.198
0.0559 | 661.244 | 646.593
0.0559 | 661.288 | 646.662
0.0559 | 661.394 | 646.695
0.056 | 661.461 | 646.958
0.056 | 661.456 | 646.876
0.056 | 661.521 | 647.003
0.0561 | 661.521 | 646.931
0.0561 | 661.587 | 646.917
0.0561 | 661.721 | 647.39
0.0562 | 661.796 | 647.68
0.0562 | 661.58 | 646.967
0.0562 | 661.807 | 647.511
0.0562 | 661.048 | 648.299
0.0563 | 662.007 | 648.393
0.0563 | 662.144 | 648.452
0.0563 | 662.229 | 648.633
0.0564 | 662.228 | 648.699
0.0564 | 662.21 | 648.719
0.0564 | 662.261 | 648.449
0.0564 | 662.369 | 648.562
0.0565 | 662.46 | 648.757
0.0565 | 661.388 | 648.477
0.0565 | 662.425 | 648.381
0.0566 | 662.548 | 648.739
0.0566 | 662.709 | 649.225
0.0566 | 662.734 | 649.652
0.0566 | 662.895 | 650.136
0.0567 | 662.745 | 649.683
0.0567 | 662.902 | 650.088
0.0567 | 662.978 | 650.526
0.0568 | 663.036 | 650.697
0.0568 | 663.095 | 650.798
0.0568 | 662.988 | 650.125
0.0569 | 661.976 | 650.238
0.0569 | 663.133 | 650.639
0.0569 | 663.038 | 650.778
0.0569 | 663.129 | 651.041
0.057 | 662.33 | 651.643
0.057 | 663.271 | 651.97
0.057 | 663.406 | 652.729
0.0571 | 663.518 | 652.705
0.0571 | 662.622 | 652.877
0.0571 | 663.648 | 652.821
0.0572 | 663.785 | 653.014
0.0572 | 663.563 | 652.351
0.0572 | 663.7 | 652.684
0.0573 | 663.852 | 653.006
0.0573 | 663.91 | 653.106
0.0573 | 663.104 | 653.478
0.0574 | 663.989 | 652.93
0.0574 | 663.134 | 653.357
0.0575 | 663.331 | 653.947
0.0575 | 663.487 | 654.2
0.0576 | 664.639 | 654.449
0.0576 | 664.729 | 654.503
0.0577 | 664.515 | 653.725
0.0578 | 664.509 | 653.85
0.0578 | 664.524 | 653.614
0.0579 | 664.532 | 653.426
0.058 | 664.646 | 653.551
0.058 | 664.874 | 654.311
0.0581 | 664.757 | 654.171
0.0581 | 663.943 | 654.793
0.0582 | 664.983 | 655.126
0.0583 | 665.17 | 655.831
0.0583 | 665.184 | 655.943
0.0584 | 665.086 | 655.649
0.0585 | 665.132 | 655.715
0.0585 | 665.245 | 655.981
0.0586 | 665.251 | 655.998
0.0586 | 665.368 | 656.068
0.0587 | 665.3 | 655.936
0.0588 | 665.429 | 655.967
0.0588 | 665.537 | 656.292
0.0589 | 665.625 | 656.565
0.0589 | 665.706 | 656.804
0.059 | 665.86 | 657.335
0.0591 | 665.805 | 657.309
0.0591 | 665.897 | 657.444
0.0592 | 665.845 | 657.22
0.0592 | 665.949 | 657.321
0.0593 | 665.077 | 657.561
0.0594 | 666.135 | 657.663
0.0594 | 666.007 | 656.932
0.0595 | 665.139 | 656.973
0.0595 | 665.233 | 657.321
0.0596 | 666.248 | 657.442
0.0597 | 665.457 | 657.716
0.0597 | 666.619 | 658.339
0.0598 | 666.546 | 657.976
0.0598 | 666.579 | 658.217
0.0599 | 666.599 | 658.421
0.0599 | 666.699 | 658.511
0.06 | 666.842 | 658.798
0.0601 | 666.809 | 658.565
0.0601 | 666.885 | 658.724
0.0602 | 666.913 | 658.592
0.0602 | 666.897 | 658.472
0.0603 | 667.125 | 659.011
0.0604 | 667.212 | 659.204
0.0604 | 666.984 | 658.517
0.0605 | 667.289 | 659.288
0.0605 | 667.323 | 659.54
0.0606 | 667.403 | 659.71
0.0607 | 667.546 | 660.063
0.0607 | 667.603 | 660.233
0.0608 | 667.508 | 659.942
0.0608 | 667.664 | 660.483
0.0609 | 667.755 | 660.616
0.061 | 667.701 | 660.173
0.061 | 667.814 | 660.365
0.0611 | 667.69 | 660.143
0.0611 | 667.824 | 660.327
0.0612 | 667.984 | 660.597
0.0612 | 668.086 | 660.908
0.0613 | 668.133 | 661.26
0.0614 | 668.41 | 662.087
0.0614 | 668.217 | 661.649
0.0615 | 668.243 | 661.727
0.0616 | 668.355 | 661.779
0.0616 | 668.509 | 662.111
0.0617 | 668.62 | 662.292
0.0618 | 668.481 | 661.806
0.0618 | 668.483 | 661.672
0.0619 | 668.632 | 662.118
0.0619 | 667.834 | 662.37
0.062 | 668.751 | 661.983
0.062 | 669.008 | 662.683
0.0621 | 669.119 | 662.876
0.0622 | 669.231 | 663.357
0.0622 | 668.236 | 663.298
0.0623 | 669.201 | 663.052
0.0624 | 668.358 | 663.382
0.0624 | 669.41 | 663.393
0.0625 | 669.329 | 663.007
0.0625 | 669.419 | 663.349
0.0626 | 669.541 | 663.503
0.0626 | 668.721 | 663.903
0.0627 | 669.689 | 663.672
0.0628 | 668.717 | 663.541
0.0628 | 669.703 | 663.432
0.0629 | 669.906 | 664.11
0.0629 | 670.075 | 664.682
0.063 | 670.109 | 664.647
0.0631 | 670.156 | 664.86
0.0631 | 670.187 | 664.808
0.0632 | 670.289 | 664.977
0.0632 | 670.28 | 664.732
0.0633 | 669.398 | 664.809
0.0634 | 670.355 | 664.539
0.0634 | 670.572 | 665.124
0.0635 | 669.546 | 664.9
0.0635 | 670.623 | 664.989
0.0636 | 669.834 | 665.551
0.0637 | 670.013 | 665.88
0.0637 | 670.935 | 665.785
0.0638 | 670.779 | 665.252
0.0639 | 670.796 | 665.225
0.0639 | 671.017 | 665.612
0.064 | 670.956 | 665.426
0.064 | 670.901 | 665.052
0.0641 | 671.096 | 665.21
0.0641 | 671.125 | 665.228
0.0642 | 670.222 | 665.59
0.0642 | 671.323 | 665.68
0.0643 | 671.359 | 665.582
0.0644 | 670.517 | 666.118
0.0644 | 671.449 | 665.989
0.0645 | 671.563 | 666.401
0.0645 | 671.605 | 666.315
0.0646 | 671.624 | 666.162
0.0647 | 671.75 | 666.535
0.0647 | 671.913 | 666.956
0.0648 | 671.758 | 666.288
0.0649 | 671.802 | 666.2
0.0649 | 671.959 | 666.532
0.065 | 672.013 | 666.548
0.065 | 672.049 | 666.522
0.0651 | 672.249 | 666.978
0.0651 | 671.226 | 666.834
0.0652 | 672.329 | 667.222
0.0653 | 672.375 | 667.436
0.0653 | 671.443 | 667.35
0.0654 | 671.583 | 667.703
0.0654 | 672.565 | 667.571
0.0655 | 672.624 | 667.752
0.0655 | 672.521 | 667.23
0.0656 | 672.628 | 667.339
0.0657 | 672.751 | 667.496
0.0657 | 672.797 | 667.639
0.0658 | 671.928 | 667.672
0.0658 | 672.804 | 667.517
0.0659 | 672.161 | 668.441
0.066 | 673.211 | 668.808
0.066 | 673.263 | 669.1
0.0661 | 673.4 | 669.235
0.0661 | 673.223 | 668.842
0.0662 | 673.318 | 668.848
0.0663 | 673.608 | 669.51
0.0663 | 673.45 | 669.102
0.0664 | 673.645 | 669.339
0.0664 | 673.525 | 668.841
0.0665 | 673.653 | 669.008
0.0666 | 673.7 | 668.869
0.0666 | 673.729 | 668.954
0.0667 | 673.985 | 669.721
0.0667 | 674.113 | 670.314
0.0668 | 674.057 | 669.94
0.0669 | 674.023 | 669.695
0.0669 | 674.183 | 669.965
0.067 | 674.28 | 670.182
0.067 | 674.475 | 670.693
0.0671 | 674.274 | 670.022
0.0672 | 674.362 | 670.006
0.0672 | 674.461 | 670.23
0.0673 | 674.499 | 670.274
0.0673 | 674.583 | 670.45
0.0674 | 674.75 | 670.746
0.0675 | 674.788 | 670.856
0.0675 | 674.919 | 671.53
0.0676 | 674.961 | 671.595
0.0676 | 675.11 | 671.76
0.0677 | 675.232 | 671.975
0.0678 | 675.327 | 672.337
0.0678 | 675.148 | 671.588
0.0679 | 675.241 | 671.513
0.0679 | 675.247 | 671.326
0.068 | 675.318 | 671.392
0.0681 | 675.321 | 671.326
0.0681 | 675.343 | 671.187
0.0682 | 675.505 | 671.465
0.0682 | 674.794 | 672.251
0.0683 | 675.913 | 672.683
0.0684 | 675.872 | 672.415
0.0684 | 674.813 | 672.023
0.0685 | 675.745 | 671.399
0.0685 | 675.835 | 671.679
0.0686 | 675.928 | 671.949
0.0686 | 675.054 | 671.978
0.0687 | 676.066 | 671.597
0.0688 | 676.094 | 671.675
0.0688 | 676.085 | 671.645
0.0689 | 675.324 | 672.222
0.0689 | 676.333 | 672.252
0.069 | 676.512 | 672.569
0.0691 | 676.522 | 672.745
0.0691 | 676.433 | 672.342
0.0692 | 676.518 | 672.313
0.0692 | 676.65 | 672.56
0.0693 | 676.808 | 672.829
0.0694 | 676.816 | 672.776
0.0694 | 676.798 | 672.51
0.0695 | 676.69 | 672.05
0.0695 | 676.853 | 672.464
0.0696 | 675.918 | 672.599
0.0697 | 677.001 | 672.699
0.0697 | 677.168 | 673.128
0.0698 | 677.103 | 672.87
0.0698 | 677.252 | 673.309
0.0699 | 677.252 | 673.168
0.0699 | 676.355 | 673.266
0.07 | 676.46 | 673.444
0.0701 | 676.65 | 673.874
0.0701 | 677.51 | 673.39
0.0702 | 677.413 | 673.087
0.0702 | 676.593 | 673.209
0.0703 | 677.718 | 673.442
0.0703 | 677.753 | 673.62
0.0704 | 677.829 | 673.638
0.0704 | 677.825 | 673.483
0.0705 | 677.921 | 673.982
0.0706 | 678.101 | 674.592
0.0706 | 678.185 | 674.715
0.0707 | 678.296 | 674.825
0.0707 | 678.275 | 674.624
0.0708 | 678.302 | 674.63
0.0709 | 678.33 | 674.502
0.0709 | 678.401 | 674.439
0.071 | 678.426 | 674.377
0.071 | 678.615 | 674.727
0.0711 | 678.488 | 674.343
0.0711 | 678.512 | 674.134
0.0712 | 678.732 | 674.653
0.0713 | 678.82 | 674.911
0.0713 | 679.01 | 675.489
0.0714 | 678.967 | 675.22
0.0715 | 678.837 | 674.825
0.0715 | 679.056 | 675.198
0.0716 | 679.159 | 675.648
0.0716 | 678.324 | 675.793
0.0717 | 679.21 | 675.388
0.0718 | 679.106 | 675.007
0.0718 | 679.293 | 675.273
0.0719 | 679.293 | 675.27
0.0719 | 678.527 | 675.55
0.072 | 679.531 | 675.715
0.0721 | 679.768 | 676.35
0.0721 | 679.645 | 676.048
0.0722 | 679.697 | 676.146
0.0723 | 679.876 | 676.323
0.0723 | 679.829 | 676.18
0.0724 | 680.054 | 676.436
0.0724 | 679.822 | 675.663
0.0725 | 679.083 | 676.096
0.0726 | 680.118 | 676.203
0.0726 | 680.18 | 676.312
0.0727 | 680.282 | 676.409
0.0727 | 680.265 | 676.223
0.0728 | 680.413 | 676.453
0.0729 | 680.555 | 676.666
0.0729 | 679.589 | 676.764
0.073 | 680.57 | 676.495
0.073 | 680.678 | 676.618
0.0731 | 679.807 | 676.862
0.0732 | 679.769 | 676.459
0.0732 | 680.683 | 676.136
0.0733 | 679.914 | 676.55
0.0733 | 680.799 | 676.201
0.0734 | 681.016 | 676.501
0.0735 | 680.895 | 675.992
0.0735 | 680.985 | 676.129
0.0736 | 681.176 | 676.553
0.0736 | 681.282 | 676.945
0.0737 | 681.36 | 677.045
0.0737 | 681.433 | 677.05
0.0738 | 681.3 | 676.506
0.0739 | 680.532 | 676.994
0.0739 | 680.502 | 676.832
0.074 | 681.47 | 676.448
0.074 | 681.607 | 676.647
0.0741 | 681.783 | 676.756
0.0741 | 681.753 | 676.45
0.0742 | 681.743 | 676.495
0.0743 | 681.811 | 676.632
0.0743 | 680.977 | 676.981
0.0744 | 681.076 | 677.419
0.0744 | 681.945 | 676.89
0.0745 | 682.117 | 677.121
0.0746 | 682.143 | 677.059
0.0746 | 682.174 | 677.009
0.0747 | 682.233 | 677.05
0.0747 | 682.305 | 676.974
0.0748 | 682.257 | 676.558
0.0749 | 682.336 | 676.645
0.0749 | 682.416 | 677.033
0.075 | 682.489 | 677.256
0.075 | 682.641 | 677.499
0.0751 | 682.59 | 677.279
0.0751 | 682.818 | 678.023
0.0752 | 682.788 | 677.938
0.0753 | 681.942 | 678.115
0.0753 | 683.011 | 678.255
0.0754 | 683.192 | 678.591
0.0754 | 683.054 | 678.244
0.0755 | 683.089 | 678.058
0.0756 | 683.158 | 677.994
0.0756 | 682.412 | 678.466
0.0757 | 682.359 | 678.382
0.0757 | 682.534 | 678.627
0.0758 | 683.444 | 678.073
0.0759 | 682.651 | 678.625
0.0759 | 683.693 | 678.889
0.076 | 682.772 | 679.058
0.076 | 683.768 | 678.972
0.0761 | 683.755 | 678.725
0.0762 | 683.889 | 678.843
0.0762 | 683.002 | 679.115
0.0763 | 683.049 | 679.118
0.0763 | 684.085 | 679.011
0.0764 | 684.114 | 678.957
0.0765 | 683.984 | 678.497
0.0765 | 683.205 | 678.74
0.0766 | 684.243 | 678.783
0.0766 | 684.417 | 679.229
0.0767 | 684.57 | 679.904
0.0768 | 684.671 | 679.991
0.0768 | 684.484 | 679.358
0.0769 | 684.686 | 679.614
0.0769 | 684.747 | 679.656
0.077 | 684.799 | 679.67
0.0771 | 684.896 | 679.677
0.0771 | 684.804 | 679.264
0.0772 | 684.909 | 679.438
0.0772 | 685.026 | 679.57
0.0773 | 683.963 | 679.314
0.0774 | 685.178 | 679.748
0.0774 | 685.308 | 680.138
0.0775 | 685.283 | 679.999
0.0775 | 685.248 | 679.606
0.0776 | 685.308 | 679.441
0.0777 | 685.489 | 679.697
0.0777 | 685.593 | 679.943
0.0778 | 685.446 | 679.638
0.0778 | 685.362 | 679.101
0.0779 | 685.561 | 679.208
0.0779 | 685.619 | 679.315
0.078 | 685.704 | 679.502
0.0781 | 685.79 | 679.473
0.0781 | 684.87 | 679.433
0.0782 | 685.874 | 679.584
0.0782 | 686.076 | 680.181
0.0783 | 685.997 | 679.949
0.0784 | 685.138 | 680.09
0.0784 | 686.184 | 680.231
0.0785 | 685.188 | 679.963
0.0785 | 686.108 | 679.582
0.0786 | 686.073 | 679.259
0.0787 | 686.129 | 679.15
0.0787 | 686.244 | 679.429
0.0788 | 686.33 | 679.398
0.0788 | 685.371 | 679.317
0.0789 | 685.498 | 679.693
0.0789 | 685.64 | 680.116
0.079 | 686.632 | 680.304
0.079 | 686.66 | 680.249
0.0791 | 686.629 | 679.805
0.0792 | 686.647 | 679.787
0.0792 | 686.74 | 679.927
0.0793 | 686.809 | 680.056
0.0793 | 686.886 | 679.937
0.0794 | 685.93 | 679.932
0.0794 | 686.897 | 679.617
0.0795 | 685.903 | 679.642
0.0795 | 685.991 | 679.48
0.0796 | 687.161 | 680.062
0.0797 | 687.265 | 680.588
0.0797 | 687.298 | 680.536
0.0798 | 687.378 | 680.495
0.0798 | 687.434 | 680.387
0.0799 | 687.511 | 680.482
0.08 | 687.617 | 680.656
0.08 | 687.567 | 680.301
0.0801 | 687.536 | 679.921
0.0801 | 687.674 | 680.199
0.0802 | 687.838 | 680.476
0.0802 | 687.828 | 680.299
0.0803 | 687.842 | 679.998
0.0803 | 687.858 | 679.901
0.0804 | 688.048 | 680.404
0.0805 | 688.176 | 680.998
0.0805 | 688.22 | 680.924
0.0806 | 688.299 | 680.67
0.0806 | 688.442 | 680.74
0.0807 | 687.533 | 680.454
0.0808 | 688.418 | 679.757
0.0808 | 688.48 | 679.795
0.0809 | 687.63 | 680.105
0.081 | 688.655 | 680.258
0.081 | 687.855 | 680.715
0.0811 | 688.681 | 680.188
0.0811 | 687.858 | 680.926
0.0812 | 688.951 | 681.485
0.0812 | 688.966 | 681.669
0.0813 | 687.977 | 681.563
0.0814 | 688.834 | 681.128
0.0814 | 688.887 | 681.437
0.0815 | 689.097 | 681.995
0.0816 | 689.182 | 682.031
0.0816 | 689.239 | 681.846
0.0817 | 689.312 | 681.929
0.0817 | 689.201 | 681.316
0.0818 | 688.245 | 681.095
0.0819 | 689.348 | 681.053
0.0819 | 688.529 | 681.384
0.082 | 689.653 | 681.968
0.082 | 689.816 | 682.388
0.0821 | 688.634 | 681.559
0.0822 | 689.71 | 681.295
0.0822 | 689.742 | 681.252
0.0823 | 688.962 | 681.56
0.0823 | 688.954 | 681.182
0.0824 | 689.75 | 680.499
0.0824 | 689.782 | 680.311
0.0825 | 689.966 | 680.722
0.0826 | 689.117 | 680.963
0.0826 | 690.068 | 680.822
0.0827 | 690.202 | 681.223
0.0827 | 690.345 | 681.439
0.0828 | 690.337 | 681.412
0.0828 | 690.384 | 681.415
0.0829 | 690.484 | 681.568
0.083 | 690.558 | 681.299
0.083 | 689.691 | 681.138
0.0831 | 689.479 | 680.15
0.0831 | 690.446 | 680.119
0.0832 | 690.437 | 680.302
0.0833 | 690.595 | 680.635
0.0833 | 689.693 | 680.923
0.0834 | 690.637 | 680.609
0.0834 | 690.735 | 681.123
0.0835 | 690.78 | 681.476
0.0836 | 690.787 | 681.559
0.0836 | 690.784 | 681.407
0.0837 | 690.837 | 681.504
0.0837 | 689.812 | 681.213
0.0838 | 690.758 | 681.047
0.0838 | 689.874 | 681.12
0.0839 | 690.764 | 680.637
0.084 | 689.856 | 680.848
0.084 | 690.81 | 680.775
0.0841 | 690.92 | 681.181
0.0841 | 690.9 | 681.119
0.0842 | 691.017 | 681.607
0.0842 | 691.184 | 682.108
0.0843 | 691.024 | 681.642
0.0844 | 690.013 | 681.318
0.0844 | 691.029 | 681.367
0.0845 | 691.136 | 681.688
0.0845 | 691.107 | 681.522
0.0846 | 691.205 | 681.472
0.0847 | 691.243 | 681.51
0.0847 | 690.27 | 681.164
0.0848 | 690.281 | 680.99
0.0848 | 691.211 | 680.713
0.0849 | 690.383 | 681.092
0.0849 | 690.571 | 681.513
0.085 | 691.376 | 680.997
0.085 | 691.415 | 680.98
0.0851 | 690.504 | 681.028
0.0852 | 691.588 | 681.213
0.0852 | 691.561 | 681.13
0.0853 | 691.714 | 681.303
0.0853 | 691.56 | 680.698
0.0854 | 691.564 | 680.434
0.0855 | 691.691 | 680.674
0.0855 | 690.852 | 681.082
0.0856 | 691.836 | 681.109
0.0856 | 691.906 | 681.035
0.0857 | 691.161 | 681.657
0.0858 | 691.967 | 681.223
0.0858 | 691.898 | 680.8
0.0859 | 691.012 | 680.794
0.0859 | 692.081 | 680.92
0.086 | 692.169 | 681.196
0.0861 | 692.139 | 681.031
0.0861 | 691.147 | 680.698
0.0862 | 692.212 | 680.589
0.0863 | 692.201 | 680.495
0.0863 | 692.318 | 680.7
0.0864 | 692.336 | 680.762
0.0864 | 692.429 | 680.967
0.0865 | 692.463 | 680.993
0.0866 | 692.449 | 681.089
0.0866 | 692.403 | 680.814
0.0867 | 692.441 | 680.646
0.0868 | 692.499 | 680.82
0.0868 | 691.598 | 680.833
0.0869 | 692.561 | 680.727
0.0869 | 692.535 | 680.149
0.087 | 692.534 | 679.937
0.087 | 692.667 | 680.201
0.0871 | 692.751 | 680.386
0.0872 | 692.67 | 679.864
0.0872 | 692.796 | 680.236
0.0873 | 692.811 | 680.42
0.0873 | 692.048 | 680.916
0.0874 | 693 | 680.697
0.0875 | 693.155 | 680.814
0.0875 | 692.067 | 680.417
0.0876 | 692.986 | 680.095
0.0876 | 692.909 | 679.727
0.0877 | 692.058 | 679.823
0.0878 | 692.165 | 679.925
0.0878 | 692.131 | 679.615
0.0879 | 692.213 | 679.79
0.0879 | 693.197 | 679.669
0.088 | 693.353 | 679.999
0.088 | 693.328 | 679.992
0.0881 | 693.397 | 680.275
0.0882 | 692.439 | 680.113
0.0882 | 693.298 | 679.556
0.0883 | 693.401 | 679.65
0.0883 | 693.448 | 679.717
0.0884 | 693.531 | 679.679
0.0885 | 692.505 | 679.393
0.0885 | 693.427 | 679.093
0.0886 | 693.533 | 679.333
0.0886 | 693.55 | 679.459
0.0887 | 692.64 | 679.45
0.0888 | 692.814 | 679.828
0.0888 | 693.802 | 679.865
0.0889 | 693.801 | 679.937
0.0889 | 693.706 | 679.714
0.089 | 693.905 | 679.952
0.0891 | 693.9 | 679.946
0.0891 | 693.113 | 680.308
0.0892 | 693.073 | 679.696
0.0892 | 693.961 | 679.285
0.0893 | 693.948 | 679.179
0.0894 | 694.052 | 679.417
0.0894 | 694.205 | 679.666
0.0895 | 694.046 | 678.977
0.0895 | 694.211 | 679.261
0.0896 | 694.356 | 679.836
0.0897 | 694.442 | 680.019
0.0897 | 693.451 | 679.912
0.0898 | 694.435 | 679.794
0.0898 | 694.355 | 679.55
0.0899 | 694.508 | 679.8
0.09 | 694.428 | 679.414
0.09 | 693.48 | 679.293
0.0901 | 693.526 | 679.288
0.0901 | 693.665 | 679.57
0.0902 | 693.698 | 679.664
0.0903 | 694.681 | 679.545
0.0903 | 694.585 | 679.258
0.0904 | 693.938 | 680.101
0.0904 | 693.996 | 680.284
0.0905 | 694.905 | 680.143
0.0906 | 694.928 | 680.08
0.0906 | 693.972 | 680.063
0.0907 | 694.079 | 680.177
0.0907 | 693.965 | 679.765
0.0908 | 694.975 | 679.58
0.0909 | 695.055 | 679.606
0.0909 | 695 | 679.446
0.091 | 694.054 | 679.313
0.091 | 695.084 | 679.273
0.0911 | 694.23 | 679.633
0.0911 | 694.417 | 680.13
0.0912 | 695.382 | 679.875
0.0913 | 695.328 | 679.434
0.0913 | 695.292 | 679.183
0.0914 | 694.447 | 679.443
0.0914 | 695.47 | 679.367
0.0915 | 694.398 | 679.015
0.0915 | 695.492 | 678.87
0.0916 | 695.321 | 678.361
0.0917 | 695.349 | 678.3
0.0917 | 695.451 | 678.538
0.0918 | 695.498 | 678.54
0.0918 | 695.707 | 678.88
0.0919 | 695.898 | 679.452
0.0919 | 695.653 | 678.723
0.092 | 695.606 | 678.512
0.0921 | 694.77 | 678.65
0.0921 | 695.788 | 678.633
0.0922 | 695.873 | 678.745
0.0923 | 695.715 | 678.126
0.0923 | 695.705 | 677.885
0.0924 | 695.743 | 677.719
0.0924 | 695.803 | 677.824
0.0925 | 695.88 | 677.994
0.0925 | 696.032 | 678.233
0.0926 | 696.012 | 678.038
0.0926 | 696.039 | 678.251
0.0927 | 696.038 | 678.111
0.0928 | 695.026 | 677.869
0.0928 | 696.155 | 677.974
0.0929 | 696.185 | 678.132
0.0929 | 696.045 | 677.713
0.093 | 695.979 | 677.303
0.093 | 696.013 | 677.195
0.0931 | 696.181 | 677.556
0.0931 | 695.327 | 677.849
0.0932 | 695.121 | 677.029
0.0933 | 695.216 | 677.097
0.0933 | 695.339 | 677.538
0.0934 | 696.558 | 678.264
0.0934 | 696.601 | 678.39
0.0935 | 695.673 | 678.54
0.0936 | 696.566 | 678.077
0.0936 | 695.549 | 678.024
0.0937 | 695.597 | 677.819
0.0937 | 695.56 | 677.563
0.0938 | 696.493 | 677.368
0.0938 | 696.645 | 677.683
0.0939 | 696.524 | 677.251
0.0939 | 696.558 | 677.066
0.094 | 695.742 | 677.548
0.0941 | 696.834 | 677.898
0.0941 | 696.955 | 678.261
0.0942 | 696.731 | 677.584
0.0942 | 696.783 | 677.32
0.0943 | 696.852 | 677.457
0.0943 | 696.008 | 677.928
0.0944 | 696.923 | 677.666
0.0945 | 696.932 | 677.556
0.0945 | 696.815 | 676.991
0.0946 | 695.991 | 677.096
0.0946 | 696.935 | 676.922
0.0947 | 697.012 | 676.883
0.0948 | 696.238 | 677.353
0.0948 | 696.3 | 677.523
0.0949 | 697.376 | 677.828
0.0949 | 697.212 | 677.407
0.095 | 697.301 | 677.389
0.095 | 696.405 | 677.63
0.0951 | 697.462 | 677.733
0.0952 | 697.314 | 677.146
0.0952 | 696.419 | 677.106
0.0953 | 696.502 | 677.076
0.0953 | 697.492 | 676.978
0.0954 | 697.445 | 676.626
0.0955 | 697.433 | 676.451
0.0955 | 696.579 | 676.743
0.0956 | 697.744 | 677.303
0.0956 | 697.67 | 677.23
0.0957 | 697.742 | 677.09
0.0958 | 697.769 | 677.026
0.0958 | 697.606 | 676.475
0.0959 | 697.744 | 676.533
0.0959 | 697.608 | 676.127
0.096 | 696.733 | 676.217
0.0961 | 696.603 | 675.622
0.0961 | 696.89 | 676.057
0.0962 | 697.92 | 676.219
0.0962 | 697.914 | 676.134
0.0963 | 697.878 | 675.88
0.0963 | 697.923 | 676.088
0.0964 | 698.079 | 676.7
0.0965 | 697.209 | 676.869
0.0965 | 697.177 | 676.495
0.0966 | 697.971 | 675.8
0.0966 | 697.915 | 675.359
0.0967 | 698.017 | 675.307
0.0968 | 698 | 675.045
0.0968 | 697.183 | 675.313
0.0969 | 698.204 | 675.663
0.0969 | 698.057 | 675.078
0.097 | 697.087 | 674.958
0.097 | 698.196 | 675.215
0.0971 | 698.261 | 675.622
0.0971 | 698.306 | 675.681
0.0972 | 697.387 | 675.573
0.0973 | 697.371 | 675.244
0.0973 | 698.361 | 675.211
0.0974 | 698.439 | 675.371
0.0974 | 698.349 | 674.899
0.0975 | 698.316 | 674.514
0.0975 | 698.173 | 673.875
0.0976 | 697.408 | 674.365
0.0977 | 697.552 | 674.591
0.0977 | 698.453 | 674.504
0.0978 | 697.786 | 675.364
0.0978 | 697.819 | 675.532
0.0979 | 698.655 | 674.895
0.0979 | 697.701 | 674.897
0.098 | 698.71 | 674.713
0.098 | 697.852 | 675.004
0.0981 | 698.783 | 675.071
0.0982 | 698.824 | 675.053
0.0982 | 698.79 | 674.603
0.0983 | 698.776 | 674.484
0.0984 | 698.768 | 674.322
0.0984 | 697.9 | 674.504
0.0985 | 697.905 | 674.307
0.0985 | 698.805 | 674.011
0.0986 | 698.982 | 674.536
0.0986 | 698.983 | 674.543
0.0987 | 698.113 | 674.578
0.0988 | 699.005 | 674.191
0.0988 | 699.15 | 674.483
0.0989 | 699.138 | 674.375
0.0989 | 699.134 | 674.148
0.099 | 698.184 | 673.876
0.0991 | 699.244 | 674.054
0.0991 | 699.334 | 674.191
0.0992 | 699.319 | 674.006
0.0992 | 699.167 | 673.335
0.0993 | 699.269 | 673.635
0.0993 | 698.572 | 674.69
0.0994 | 698.611 | 674.596
0.0995 | 698.596 | 674.334
0.0995 | 699.511 | 673.807
0.0996 | 698.619 | 673.986
0.0997 | 699.531 | 673.724
0.0997 | 699.511 | 673.239
0.0998 | 699.527 | 673.144
0.0998 | 698.704 | 673.393
0.0999 | 699.681 | 673.54
0.0999 | 699.631 | 673.176
0.1 | 699.604 | 673.029
0.1001 | 698.672 | 673.162
0.1001 | 698.944 | 673.762
0.1002 | 699.811 | 673.289
0.1002 | 698.925 | 673.348
0.1003 | 698.983 | 673.386
0.1004 | 699.954 | 673.511
0.1004 | 699.982 | 673.381
0.1005 | 699.838 | 672.677
0.1005 | 698.815 | 672.106
0.1006 | 699.753 | 671.92
0.1007 | 699.988 | 672.343
0.1007 | 699.949 | 672.082
0.1008 | 700.117 | 672.451
0.1008 | 700.151 | 672.762
0.1009 | 699.312 | 672.967
0.101 | 699.285 | 673.025
0.101 | 700.153 | 672.488
0.1011 | 699.399 | 672.944
0.1011 | 699.462 | 672.992
0.1012 | 700.19 | 672.033
0.1013 | 700.129 | 671.639
0.1013 | 699.184 | 671.38
0.1014 | 699.2 | 671.437
0.1014 | 699.327 | 671.527
0.1015 | 700.334 | 671.476
0.1015 | 699.482 | 671.645
0.1016 | 699.417 | 671.514
0.1017 | 699.443 | 671.596
0.1017 | 700.425 | 671.401
0.1018 | 700.373 | 671.03
0.1018 | 699.653 | 671.662
0.1019 | 699.658 | 671.532
0.1019 | 699.524 | 670.994
0.102 | 700.304 | 670.335
0.1021 | 699.543 | 670.703
0.1021 | 700.569 | 670.706
0.1022 | 700.565 | 670.554
0.1022 | 700.486 | 669.961
0.1023 | 700.517 | 670.055
0.1023 | 700.721 | 670.74
0.1024 | 700.748 | 671.031
0.1025 | 700.701 | 670.747
0.1025 | 700.746 | 670.74
0.1026 | 700.664 | 670.644
0.1026 | 700.069 | 671.144
0.1027 | 699.811 | 670.375
0.1027 | 700.737 | 670.079
0.1028 | 700.717 | 669.812
0.1029 | 700.872 | 670.134
0.1029 | 700.822 | 669.849
0.103 | 699.837 | 669.818
0.1031 | 699.944 | 669.997
0.1031 | 700.973 | 670.298
0.1032 | 701.094 | 670.734
0.1032 | 700.231 | 670.084
0.1033 | 700.191 | 669.616
0.1034 | 700.189 | 669.894
0.1034 | 701.225 | 669.995
0.1035 | 701.282 | 670.087
0.1035 | 701.124 | 669.55
0.1036 | 701.026 | 668.98
0.1037 | 701.072 | 669.181
0.1037 | 701.177 | 669.221
0.1038 | 701.127 | 669.068
0.1038 | 699.947 | 670.548
0.1039 | 700.971 | 670.474
0.104 | 700.598 | 669.497
0.104 | 701.37 | 668.949
0.1041 | 701.429 | 669.065
0.1041 | 701.607 | 669.596
0.1042 | 701.601 | 669.72
0.1043 | 701.507 | 669.084
0.1043 | 701.409 | 668.506
0.1044 | 700.762 | 669.138
0.1044 | 700.729 | 668.766
0.1045 | 701.605 | 668.461
0.1045 | 700.783 | 668.783
0.1046 | 701.563 | 668.19
0.1047 | 701.751 | 668.754
0.1047 | 701.75 | 668.68
0.1048 | 701.681 | 668.332
0.1049 | 701.671 | 668.237
0.1049 | 700.796 | 668.471
0.105 | 700.231 | 669.138
0.105 | 700.981 | 668.103
0.1051 | 700.849 | 667.711
0.1052 | 701.727 | 667.418
0.1052 | 701.844 | 667.631
0.1053 | 701.763 | 667.314
0.1053 | 701.666 | 667.096
0.1054 | 700.814 | 667.399
0.1054 | 700.418 | 668.291
0.1055 | 701.397 | 667.876
0.1056 | 701.25 | 667.432
0.1056 | 701.959 | 666.774
0.1057 | 702.098 | 667.054
0.1057 | 702.023 | 666.904
0.1058 | 701.937 | 666.707
0.1059 | 700.718 | 668.412
0.1059 | 701.335 | 666.351
0.106 | 701.283 | 666.123
0.106 | 701.145 | 665.71
0.1061 | 701.143 | 665.846
0.1061 | 702.092 | 665.838
0.1062 | 702.198 | 666.225
0.1063 | 701.18 | 666.171
0.1063 | 701.153 | 665.946
0.1064 | 701.202 | 665.882
0.1064 | 701.356 | 666.27
0.1065 | 702.19 | 665.845
0.1066 | 702.14 | 665.487
0.1066 | 701.982 | 664.59
0.1067 | 702.043 | 664.56
0.1067 | 702.062 | 664.617
0.1068 | 702.151 | 664.741
0.1068 | 702.169 | 664.591
0.1069 | 702.135 | 664.419
0.1069 | 702.29 | 664.881
0.107 | 702.346 | 665.053
0.1071 | 702.479 | 665.309
0.1071 | 702.378 | 665.004
0.1072 | 701.581 | 665.259
0.1072 | 702.272 | 664.265
0.1073 | 702.282 | 664.013
0.1074 | 702.3 | 663.995
0.1074 | 701.437 | 664.132
0.1075 | 702.244 | 663.617
0.1075 | 702.248 | 663.347
0.1076 | 701.41 | 663.69
0.1077 | 702.558 | 664.275
0.1077 | 702.636 | 664.509
0.1078 | 702.58 | 664.271
0.1078 | 702.447 | 663.801
0.1079 | 702.278 | 663.016
0.108 | 702.482 | 663.347
0.108 | 702.524 | 663.537
0.1081 | 702.521 | 663.179
0.1081 | 702.468 | 663.096
0.1082 | 702.627 | 663.361
0.1082 | 702.38 | 662.687
0.1083 | 702.393 | 662.512
0.1083 | 702.433 | 662.559
0.1084 | 702.687 | 663.111
0.1085 | 702.729 | 663.312
0.1085 | 702.433 | 662.492
0.1086 | 702.558 | 662.584
0.1086 | 702.554 | 662.501
0.1087 | 701.636 | 662.536
0.1088 | 702.587 | 662.387
0.1088 | 701.698 | 662.224
0.1089 | 702.526 | 661.57
0.1089 | 702.5 | 661.421
0.109 | 702.511 | 661.109
0.1091 | 702.567 | 661.133
0.1091 | 702.697 | 661.312
0.1092 | 702.702 | 661.547
0.1092 | 702.601 | 661.243
0.1093 | 702.631 | 661.115
0.1094 | 702.601 | 660.887
0.1094 | 702.608 | 660.771
0.1095 | 702.604 | 660.752
0.1095 | 702.647 | 660.667
0.1096 | 702.584 | 660.198
0.1097 | 701.627 | 660.181
0.1097 | 701.627 | 660.186
0.1098 | 702.589 | 660.001
0.1099 | 702.634 | 660.059
0.1099 | 702.559 | 659.552
0.11 | 702.56 | 659.486
0.11 | 702.64 | 659.587
0.1101 | 701.737 | 659.459
0.1102 | 701.719 | 659.114
0.1102 | 702.642 | 658.822
0.1103 | 702.685 | 658.802
0.1103 | 702.678 | 658.577
0.1104 | 702.645 | 658.123
0.1105 | 702.525 | 657.697
0.1105 | 702.601 | 657.712
0.1106 | 702.401 | 657.039
0.1106 | 702.436 | 657.074
0.1107 | 701.624 | 657.427
0.1108 | 702.663 | 657.616
0.1108 | 701.821 | 658.023
0.1109 | 702.571 | 657.197
0.1109 | 701.571 | 656.776
0.111 | 701.631 | 656.952
0.111 | 702.606 | 656.737
0.1111 | 701.641 | 656.632
0.1112 | 702.527 | 656.219
0.1112 | 701.481 | 655.732
0.1113 | 702.503 | 655.657
0.1113 | 701.548 | 655.652
0.1114 | 702.549 | 655.718
0.1114 | 702.633 | 655.973
0.1115 | 702.703 | 656.262
0.1116 | 702.572 | 655.86
0.1116 | 702.498 | 655.569
0.1117 | 702.562 | 655.332
0.1117 | 702.563 | 655.269
0.1118 | 701.681 | 655.415
0.1119 | 702.667 | 655.235
0.1119 | 702.43 | 654.449
0.112 | 701.557 | 654.539
0.112 | 701.51 | 654.129
0.1121 | 702.48 | 654.242
0.1121 | 702.44 | 654.126
0.1122 | 702.372 | 654.063
0.1123 | 702.609 | 654.492
0.1123 | 701.744 | 654.759
0.1124 | 702.556 | 653.976
0.1124 | 702.554 | 653.837
0.1125 | 701.713 | 654.103
0.1126 | 701.611 | 653.725
0.1126 | 702.514 | 653.436
0.1127 | 702.557 | 653.286
0.1127 | 702.413 | 652.714
0.1128 | 702.354 | 652.606
0.1129 | 701.367 | 652.434
0.1129 | 702.172 | 651.773
0.113 | 701.247 | 652.213
0.113 | 701.433 | 652.837
0.1131 | 701.466 | 652.939
0.1132 | 702.288 | 652.472
0.1132 | 701.207 | 652.084
0.1133 | 702.094 | 651.958
0.1133 | 702.008 | 651.765
0.1134 | 701.131 | 651.779
0.1135 | 701.918 | 651.074
0.1135 | 701.088 | 651.234
0.1136 | 701.853 | 650.384
0.1136 | 700.912 | 650.42
0.1137 | 701.83 | 650.109
0.1138 | 701.96 | 650.428
0.1138 | 702.001 | 650.55
0.1139 | 700.866 | 650.001
0.1139 | 701.701 | 649.298
0.114 | 701.74 | 649.343
0.1141 | 701.87 | 649.444
0.1141 | 701.83 | 649.188
0.1142 | 701.603 | 648.224
0.1142 | 700.625 | 647.866
0.1143 | 701.579 | 647.522
0.1144 | 701.609 | 647.537
0.1144 | 701.635 | 647.549
0.1145 | 701.62 | 647.218
0.1145 | 701.724 | 647.6
0.1146 | 701.462 | 646.811
0.1147 | 701.586 | 647.044
0.1147 | 701.452 | 646.502
0.1148 | 700.548 | 646.368
0.1148 | 700.617 | 646.434
0.1149 | 701.435 | 645.535
0.115 | 701.241 | 644.887
0.115 | 701.278 | 644.574
0.1151 | 701.231 | 644.363
0.1151 | 701.283 | 644.451
0.1152 | 701.334 | 644.324
0.1153 | 701.161 | 643.807
0.1153 | 701.176 | 643.921
0.1154 | 701.143 | 643.753
0.1154 | 700.264 | 643.906
0.1155 | 700.28 | 643.738
0.1155 | 700.179 | 643.437
0.1156 | 701.116 | 643.102
0.1157 | 701.02 | 642.813
0.1157 | 700.093 | 642.752
0.1158 | 699.996 | 642.319
0.1158 | 701.022 | 642.115
0.1159 | 699.9 | 641.818
0.1159 | 700.774 | 641.299
0.116 | 700.794 | 641.36
0.1161 | 699.98 | 641.848
0.1161 | 700.944 | 641.809
0.1162 | 700.798 | 641.087
0.1162 | 700.606 | 640.091
0.1163 | 700.609 | 639.966
0.1164 | 699.822 | 640.457
0.1164 | 700.713 | 639.918
0.1165 | 700.578 | 639.303
0.1165 | 700.424 | 638.84
0.1166 | 700.61 | 639.115
0.1166 | 700.493 | 638.698
0.1167 | 700.472 | 638.494
0.1167 | 700.558 | 638.543
0.1168 | 700.592 | 638.784
0.1169 | 700.406 | 638.367
0.1169 | 700.435 | 638.1
0.117 | 700.337 | 637.592
0.1171 | 700.316 | 637.532
0.1171 | 700.459 | 637.818
0.1172 | 700.503 | 637.879
0.1172 | 699.262 | 636.807
0.1173 | 700.001 | 635.953
0.1174 | 700.12 | 635.956
0.1174 | 700.078 | 635.613
0.1175 | 700.071 | 635.457
0.1175 | 699.872 | 634.929
0.1176 | 698.991 | 635.008
0.1176 | 699.128 | 635.415
0.1177 | 699.111 | 635.364
0.1178 | 700.048 | 635.035
0.1179 | 699.976 | 634.756
0.1179 | 699.838 | 633.775
0.118 | 699.807 | 633.539
0.118 | 699.746 | 633.142
0.1181 | 699.627 | 632.931
0.1182 | 699.631 | 632.808
0.1182 | 699.565 | 632.541
0.1183 | 699.52 | 631.982
0.1183 | 699.565 | 631.976
0.1184 | 699.653 | 632.306
0.1185 | 699.612 | 632.396
0.1185 | 698.65 | 632.227
0.1186 | 698.401 | 631.192
0.1187 | 699.389 | 630.947
0.1187 | 699.365 | 630.734
0.1188 | 699.233 | 630.263
0.1188 | 699.088 | 629.616
0.1189 | 698.239 | 629.577
0.119 | 699.055 | 629.029
0.119 | 699.138 | 628.991
0.1191 | 698.085 | 628.551
0.1191 | 699.112 | 628.427
0.1192 | 698.259 | 628.724
0.1192 | 698.963 | 627.831
0.1193 | 697.985 | 627.478
0.1194 | 698.831 | 627.082
0.1194 | 697.978 | 627.175
0.1195 | 697.938 | 626.704
0.1196 | 698.748 | 625.918
0.1196 | 698.54 | 625.016
0.1197 | 698.515 | 624.726
0.1197 | 698.447 | 624.525
0.1198 | 697.572 | 624.618
0.1198 | 698.485 | 624.211
0.1199 | 698.466 | 624.022
0.12 | 697.508 | 623.862
0.12 | 697.368 | 623.446
0.1201 | 698.294 | 622.943
0.1201 | 698.178 | 622.452
0.1202 | 697.404 | 622.845
0.1203 | 698.115 | 621.768
0.1203 | 697.932 | 621.006
0.1204 | 697.85 | 620.481
0.1204 | 697.832 | 619.998
0.1205 | 697.844 | 619.971
0.1206 | 696.839 | 620.03
0.1206 | 697.671 | 619.313
0.1207 | 697.667 | 619.295
0.1207 | 697.715 | 619.377
0.1208 | 696.658 | 619.131
0.1208 | 697.497 | 618.574
0.1209 | 697.494 | 618.212
0.121 | 697.383 | 617.601
0.121 | 697.373 | 617.359
0.1211 | 697.242 | 616.684
0.1211 | 696.371 | 616.788
0.1212 | 696.358 | 616.609
0.1213 | 697.022 | 615.534
0.1213 | 696.047 | 615.398
0.1214 | 695.972 | 614.961
0.1214 | 696.033 | 615.074
0.1215 | 697.064 | 614.951
0.1216 | 696.936 | 614.427
0.1216 | 696.742 | 613.353
0.1217 | 696.676 | 613.014
0.1217 | 695.805 | 613.192
0.1218 | 696.708 | 612.83
0.1219 | 696.502 | 612.07
0.1219 | 696.327 | 611.19
0.122 | 696.351 | 610.765
0.122 | 696.24 | 610.36
0.1221 | 696.221 | 610.174
0.1222 | 696.225 | 609.898
0.1222 | 696.264 | 609.731
0.1223 | 696.147 | 609.24
0.1223 | 696.021 | 608.936
0.1224 | 695.07 | 608.662
0.1225 | 694.988 | 608.063
0.1225 | 694.925 | 607.66
0.1226 | 694.926 | 607.449
0.1226 | 695.488 | 606.002
0.1227 | 694.632 | 606.007
0.1228 | 694.523 | 605.538
0.1228 | 694.518 | 605.167
0.1229 | 695.422 | 604.805
0.123 | 695.136 | 603.809
0.123 | 695.276 | 603.816
0.1231 | 695.289 | 603.844
0.1231 | 695.217 | 603.347
0.1232 | 695.124 | 602.853
0.1233 | 694.14 | 602.624
0.1233 | 694.892 | 601.673
0.1234 | 694.903 | 601.495
0.1235 | 694.72 | 600.521
0.1235 | 694.603 | 600.033
0.1236 | 693.743 | 600.091
0.1236 | 693.69 | 599.797
0.1237 | 693.513 | 598.984
0.1238 | 694.322 | 598.412
0.1238 | 694.384 | 598.461
0.1239 | 694.368 | 598.338
0.1239 | 694.323 | 597.987
0.124 | 694.033 | 596.843
0.1241 | 693.998 | 596.378
0.1241 | 693.969 | 596.158
0.1242 | 693.045 | 596.1
0.1243 | 693.964 | 595.43
0.1243 | 692.955 | 595.262
0.1244 | 692.792 | 594.355
0.1245 | 692.745 | 593.932
0.1245 | 692.738 | 593.844
0.1246 | 692.664 | 593.408
0.1246 | 692.737 | 593.63
0.1247 | 693.392 | 592.379
0.1248 | 692.351 | 592.116
0.1248 | 693.192 | 591.64
0.1249 | 693.148 | 591.152
0.1249 | 692.169 | 590.931
0.125 | 692.163 | 590.701
0.1251 | 691.927 | 589.646
0.1251 | 692.809 | 589.221
0.1252 | 692.794 | 589.035
0.1252 | 692.848 | 589.052
0.1253 | 691.904 | 589.081
0.1253 | 692.706 | 588.284
0.1254 | 692.583 | 587.837
0.1255 | 692.49 | 587.49
0.1255 | 691.567 | 587.292
0.1256 | 692.301 | 586.419
0.1256 | 691.381 | 586.598
0.1257 | 691.242 | 585.898
0.1258 | 692.207 | 585.581
0.1258 | 692.114 | 585.02
0.1259 | 692.058 | 584.78
0.1259 | 692.078 | 584.701
0.126 | 691.873 | 584.011
0.1261 | 691.66 | 582.953
0.1261 | 691.695 | 583.059
0.1262 | 691.807 | 583.463
0.1262 | 690.735 | 583.183
0.1263 | 691.508 | 582.427
0.1264 | 690.648 | 582.498
0.1264 | 690.516 | 581.823
0.1265 | 691.324 | 581.099
0.1266 | 691.229 | 580.818
0.1266 | 690.266 | 580.578
0.1267 | 691.206 | 580.252
0.1268 | 691.002 | 579.501
0.1268 | 690.917 | 579.034
0.1269 | 690.885 | 578.722
0.1269 | 690.85 | 578.481
0.127 | 690.845 | 578.328
0.1271 | 689.825 | 578.121
0.1271 | 690.545 | 577.217
0.1272 | 690.477 | 576.797
0.1273 | 690.445 | 576.634
0.1273 | 690.465 | 576.619
0.1274 | 689.448 | 576.221
0.1275 | 690.147 | 575.178
0.1275 | 690.104 | 574.906
0.1276 | 690.094 | 574.731
0.1277 | 689.973 | 574.224
0.1277 | 689.905 | 573.817
0.1278 | 690.056 | 574.264
0.1278 | 689.878 | 573.524
0.1279 | 689.881 | 573.39
0.128 | 689.7 | 572.779
0.128 | 688.721 | 572.561
0.1281 | 689.67 | 572.334
0.1282 | 689.54 | 571.945
0.1282 | 688.194 | 570.2
0.1283 | 688.983 | 568.934
0.1284 | 689.091 | 568.554
0.1284 | 688.102 | 568.371
0.1285 | 688.142 | 568.143
0.1285 | 688.798 | 567.042
0.1286 | 687.985 | 567.036
0.1287 | 689.076 | 567.315
0.1287 | 687.962 | 566.971
0.1288 | 688.785 | 566.155
0.1289 | 688.831 | 566.015
0.1289 | 688.62 | 564.953
0.129 | 687.627 | 564.836
0.1291 | 688.577 | 564.405
0.1291 | 688.42 | 563.718
0.1292 | 688.506 | 563.771
0.1293 | 688.376 | 563.233
0.1293 | 688.128 | 562.277
0.1294 | 688.053 | 561.774
0.1294 | 688.113 | 561.877
0.1295 | 688.244 | 562.132
0.1296 | 688.168 | 561.766
0.1296 | 687.865 | 560.505
0.1297 | 687.774 | 560.096
0.1298 | 686.943 | 560.318
0.1298 | 686.972 | 560.264
0.1299 | 687.618 | 558.989
0.13 | 687.601 | 558.73
0.13 | 687.484 | 558.023
0.1301 | 687.474 | 557.926
0.1301 | 687.536 | 557.901
0.1302 | 686.424 | 557.417
0.1303 | 687.417 | 557.333
0.1303 | 686.321 | 556.9
0.1304 | 687.195 | 556.517
0.1304 | 687.069 | 555.863
0.1305 | 687.043 | 555.432
0.1306 | 687.08 | 555.334
0.1306 | 686.089 | 555.151
0.1307 | 685.87 | 554.276
0.1308 | 685.792 | 553.837
0.1308 | 686.833 | 553.749
0.1309 | 686.837 | 553.682
0.131 | 685.808 | 553.457
0.131 | 686.756 | 553.23
0.1311 | 686.566 | 552.588
0.1311 | 686.574 | 552.47
0.1312 | 686.497 | 552.03
0.1313 | 685.403 | 551.678
0.1313 | 685.499 | 551.689
0.1314 | 685.374 | 551.102
0.1315 | 686.356 | 550.906
0.1316 | 686.252 | 550.309
0.1316 | 685.217 | 550.136
0.1317 | 686.156 | 549.677
0.1317 | 685.111 | 549.322
0.1318 | 685.779 | 548.329
0.1319 | 685.747 | 548.017
0.1319 | 685.858 | 548.283
0.132 | 684.936 | 548.516
0.1321 | 685.822 | 547.964
0.1321 | 684.799 | 547.621
0.1322 | 684.694 | 547.225
0.1323 | 684.636 | 547.054
0.1323 | 684.57 | 546.712
0.1324 | 684.453 | 546.008
0.1325 | 685.425 | 545.718
0.1325 | 685.163 | 544.792
0.1326 | 685.147 | 544.385
0.1326 | 685.105 | 544.191
0.1327 | 685.043 | 543.934
0.1328 | 685.103 | 544.039
0.1329 | 684.112 | 543.86
0.1329 | 684.908 | 543.18
0.133 | 683.902 | 542.953
0.133 | 683.989 | 542.995
0.1331 | 684.803 | 542.366
0.1332 | 684.726 | 541.994
0.1332 | 684.391 | 540.641
0.1333 | 684.538 | 540.798
0.1334 | 683.508 | 540.64
0.1335 | 684.381 | 540.255
0.1335 | 683.445 | 540.309
0.1336 | 683.375 | 539.744
0.1336 | 684.218 | 539.273
0.1337 | 684.232 | 539.179
0.1338 | 684.218 | 538.847
0.1339 | 684.169 | 538.637
0.1339 | 683.193 | 538.634
0.134 | 684.111 | 538.176
0.1341 | 683.769 | 537.08
0.1341 | 683.695 | 536.505
0.1342 | 683.683 | 536.259
0.1343 | 683.666 | 536.069
0.1343 | 682.741 | 536.014
0.1344 | 683.417 | 535.107
0.1345 | 683.44 | 535.03
0.1345 | 682.554 | 535.308
0.1346 | 683.54 | 535.19
0.1347 | 683.347 | 534.478
0.1347 | 683.29 | 533.959
0.1348 | 683.01 | 533.042
0.1349 | 682.947 | 532.713
0.1349 | 683.032 | 532.754
0.135 | 682.891 | 532.19
0.135 | 682.889 | 531.839
0.1351 | 682.801 | 531.36
0.1352 | 682.784 | 531.306
0.1352 | 681.795 | 531.2
0.1353 | 682.724 | 531.062
0.1353 | 682.684 | 530.869
0.1354 | 682.656 | 530.709
0.1355 | 682.319 | 529.563
0.1355 | 682.303 | 529.157
0.1356 | 681.426 | 529.179
0.1357 | 681.391 | 529.074
0.1357 | 682.326 | 528.881
0.1358 | 682.155 | 528.224
0.1359 | 682.038 | 527.662
0.1359 | 682.026 | 527.48
0.136 | 681.989 | 527.228
0.136 | 681.017 | 527.035
0.1361 | 681.12 | 527.204
0.1362 | 681.803 | 526.185
0.1362 | 680.885 | 526.355
0.1363 | 681.726 | 525.804
0.1364 | 681.684 | 525.474
0.1364 | 680.721 | 525.371
0.1365 | 680.723 | 525.306
0.1366 | 681.441 | 524.386
0.1366 | 681.479 | 524.013
0.1367 | 681.324 | 523.545
0.1368 | 680.514 | 524.044
0.1368 | 681.395 | 523.546
0.1369 | 681.351 | 523.271
0.137 | 681.148 | 522.52
0.137 | 680.226 | 522.55
0.1371 | 681.09 | 522.352
0.1372 | 680.179 | 522.191
0.1372 | 680.993 | 521.706
0.1373 | 680.856 | 521.081
0.1374 | 680.908 | 520.89
0.1374 | 680.724 | 520.477
0.1375 | 680.698 | 520.046
0.1376 | 680.662 | 519.865
0.1376 | 680.625 | 519.895
0.1377 | 679.492 | 519.147
0.1378 | 680.449 | 518.808
0.1378 | 680.501 | 518.757
0.1379 | 680.392 | 518.356
0.1379 | 680.375 | 518.228
0.138 | 680.219 | 517.763
0.1381 | 680.161 | 517.236
0.1382 | 680.15 | 517.205
0.1382 | 679.092 | 516.962
0.1383 | 680.081 | 516.71
0.1384 | 679.966 | 516.161
0.1384 | 678.767 | 515.418
0.1385 | 679.729 | 515.306
0.1385 | 678.812 | 515.273
0.1386 | 679.662 | 514.821
0.1387 | 679.601 | 514.565
0.1388 | 679.607 | 514.517
0.1388 | 679.457 | 513.926
0.1389 | 679.327 | 513.462
0.139 | 679.276 | 513.102
0.139 | 678.366 | 513.158
0.1391 | 679.249 | 512.945
0.1391 | 678.135 | 512.177
0.1392 | 678.975 | 511.638
0.1393 | 678.988 | 511.393
0.1393 | 678.855 | 511.068
0.1394 | 677.889 | 511.027
0.1395 | 678.845 | 510.889
0.1395 | 678.776 | 510.543
0.1396 | 678.708 | 510.195
0.1396 | 678.583 | 509.679
0.1397 | 678.576 | 509.311
0.1398 | 678.463 | 509.037
0.1398 | 678.449 | 508.86
0.1399 | 677.382 | 508.512
0.14 | 678.181 | 507.84
0.14 | 677.21 | 507.859
0.1401 | 677.966 | 506.982
0.1402 | 677.09 | 507.008
0.1402 | 676.98 | 506.457
0.1403 | 677.714 | 505.729
0.1403 | 677.814 | 505.891
0.1404 | 676.936 | 506.048
0.1405 | 677.869 | 505.703
0.1405 | 676.75 | 505.344
0.1406 | 676.513 | 504.64
0.1407 | 677.483 | 504.409
0.1407 | 676.413 | 504.06
0.1408 | 677.393 | 503.786
0.1409 | 677.35 | 503.587
0.1409 | 676.19 | 503.103
0.141 | 677.022 | 502.46
0.141 | 676.121 | 502.55
0.1411 | 676.111 | 502.306
0.1412 | 676.993 | 502.094
0.1412 | 676.104 | 502.286
0.1413 | 675.841 | 501.213
0.1414 | 675.85 | 501.035
0.1414 | 675.769 | 500.858
0.1415 | 676.732 | 500.607
0.1416 | 676.715 | 500.48
0.1416 | 676.551 | 499.916
0.1417 | 676.419 | 499.316
0.1418 | 676.373 | 499.103
0.1418 | 676.349 | 499.034
0.1419 | 676.377 | 498.908
0.1419 | 675.399 | 498.762
0.142 | 676.378 | 498.554
0.1421 | 675.199 | 498.015
0.1422 | 676.158 | 497.819
0.1422 | 675.189 | 497.78
0.1423 | 675.094 | 497.35
0.1423 | 676.072 | 497.291
0.1424 | 675.832 | 496.556
0.1425 | 675.719 | 496.082
0.1425 | 675.685 | 495.767
0.1426 | 675.831 | 496.064
0.1427 | 674.785 | 495.721
0.1428 | 675.699 | 495.533
0.1428 | 675.481 | 494.735
0.1429 | 675.451 | 494.643
0.1429 | 675.488 | 494.54
0.143 | 675.386 | 494.237
0.1431 | 675.366 | 493.903
0.1431 | 675.114 | 493.281
0.1432 | 675.155 | 493.193
0.1433 | 675.152 | 493.181
0.1434 | 674.219 | 492.89
0.1434 | 674.964 | 492.263
0.1435 | 674.995 | 492.293
0.1436 | 674.848 | 491.635
0.1436 | 674.839 | 491.54
0.1437 | 674.792 | 491.259
0.1437 | 674.743 | 491.177
0.1438 | 674.742 | 491.181
0.1439 | 674.736 | 491.016
0.144 | 673.635 | 490.502
0.144 | 673.685 | 490.515
0.1441 | 674.408 | 489.688
0.1442 | 673.456 | 489.68
0.1442 | 674.419 | 489.503
0.1443 | 673.183 | 488.652
0.1444 | 674.121 | 488.392
0.1444 | 674.089 | 488.163
0.1445 | 674.047 | 487.895
0.1446 | 673.963 | 487.568
0.1446 | 674.062 | 487.656
0.1447 | 673.936 | 486.998
0.1448 | 673.861 | 486.706
0.1448 | 672.922 | 486.603
0.1449 | 673.791 | 486.207
0.145 | 673.776 | 485.738
0.145 | 673.649 | 485.081
0.1451 | 673.489 | 484.251
0.1452 | 673.397 | 483.968
0.1452 | 672.551 | 484.226
0.1453 | 672.575 | 484.153
0.1453 | 673.384 | 483.442
0.1454 | 673.36 | 483.017
0.1455 | 673.258 | 482.712
0.1456 | 673.245 | 482.528
0.1456 | 672.229 | 482.339
0.1457 | 673.259 | 482.29
0.1457 | 673.267 | 482.242
0.1458 | 673.026 | 481.446
0.1459 | 672.92 | 480.988
0.1459 | 672.823 | 480.623
0.146 | 671.927 | 480.729
0.1461 | 671.895 | 480.628
0.1461 | 671.753 | 480.063
0.1462 | 671.775 | 479.991
0.1462 | 672.623 | 479.606
0.1463 | 671.74 | 479.881
0.1464 | 672.556 | 479.475
0.1464 | 672.587 | 479.353
0.1465 | 672.418 | 478.572
0.1466 | 672.306 | 478.373
0.1466 | 672.369 | 478.284
0.1467 | 671.287 | 478.037
0.1468 | 672.249 | 477.778
0.1468 | 672.193 | 477.464
0.1469 | 672.017 | 476.94
0.147 | 671.98 | 476.83
0.147 | 671.029 | 476.696
0.1471 | 671.99 | 476.648
0.1472 | 672.077 | 476.765
0.1472 | 671.821 | 476.144
0.1473 | 670.747 | 475.705
0.1474 | 670.764 | 475.549
0.1474 | 670.772 | 475.565
0.1475 | 671.688 | 475.453
0.1476 | 670.676 | 475.07
0.1476 | 671.499 | 474.401
0.1477 | 671.504 | 474.345
0.1478 | 671.452 | 474.262
0.1478 | 671.408 | 474.056
0.1479 | 671.303 | 473.672
0.148 | 671.363 | 473.715
0.148 | 670.299 | 473.447
0.1481 | 670.278 | 473.166
0.1482 | 670.178 | 472.803
0.1482 | 671.155 | 472.733
0.1483 | 670.096 | 472.558
0.1484 | 669.943 | 471.956
0.1484 | 670.885 | 471.643
0.1485 | 669.86 | 471.492
0.1486 | 669.88 | 471.482
0.1486 | 670.896 | 471.529
0.1487 | 669.955 | 471.637
0.1488 | 670.613 | 470.541
0.1488 | 670.653 | 470.524
0.1489 | 670.651 | 470.59
0.149 | 669.667 | 470.492
0.149 | 669.64 | 470.411
0.1491 | 669.405 | 469.776
0.1492 | 670.413 | 469.592
0.1492 | 670.344 | 469.314
0.1493 | 670.219 | 468.869
0.1494 | 669.249 | 468.891
0.1494 | 669.244 | 468.874
0.1495 | 669.154 | 468.459
0.1496 | 669.05 | 468.006
0.1496 | 670.035 | 467.893
0.1497 | 669.948 | 467.918
0.1498 | 669.936 | 467.808
0.1498 | 669.936 | 467.665
0.1499 | 669.636 | 466.698
0.15 | 668.768 | 466.815
0.15 | 669.656 | 466.621
0.1501 | 669.589 | 466.485
0.1502 | 669.578 | 466.242
0.1502 | 669.363 | 465.67
0.1503 | 669.433 | 465.524
0.1504 | 669.356 | 465.361
0.1504 | 669.28 | 465.271
0.1505 | 669.273 | 465.043
0.1506 | 669.282 | 465.144
0.1506 | 669.251 | 464.906
0.1507 | 669.093 | 464.576
0.1507 | 668.221 | 464.674
0.1508 | 668.207 | 464.633
0.1509 | 669.031 | 464.389
0.1509 | 669.015 | 464.192
0.151 | 667.916 | 463.756
0.1511 | 668.683 | 463.062
0.1512 | 668.703 | 462.982
0.1512 | 668.684 | 462.921
0.1513 | 667.742 | 462.958
0.1513 | 668.553 | 462.535
0.1514 | 667.571 | 462.587
0.1515 | 668.614 | 462.644
0.1515 | 667.554 | 462.533
0.1516 | 668.451 | 462.226
0.1517 | 668.491 | 462.271
0.1517 | 668.256 | 461.564
0.1518 | 668.248 | 461.547
0.1518 | 667.317 | 461.468
0.1519 | 668.245 | 461.181
0.152 | 667.244 | 461.109
0.1521 | 668.06 | 460.697
0.1521 | 668.024 | 460.587
0.1522 | 667.97 | 460.497
0.1523 | 668.083 | 460.554
0.1523 | 668.048 | 460.589
0.1524 | 668.035 | 460.478
0.1524 | 667.851 | 459.788
0.1525 | 667.849 | 459.707
0.1526 | 667.779 | 459.712
0.1526 | 667.727 | 459.56
0.1527 | 666.79 | 459.535
0.1528 | 667.59 | 459.079
0.1529 | 667.538 | 458.706
0.1529 | 667.52 | 458.513
0.153 | 667.53 | 458.476
0.1531 | 667.553 | 458.47
0.1531 | 667.534 | 458.558
0.1532 | 667.45 | 458.299
0.1532 | 667.33 | 457.939
0.1533 | 667.303 | 457.788
0.1534 | 667.308 | 457.876
0.1534 | 667.241 | 457.6
0.1535 | 666.3 | 457.57
0.1536 | 666.164 | 457.022
0.1536 | 666.124 | 456.906
0.1537 | 667.142 | 456.959
0.1538 | 667.112 | 456.867
0.1538 | 667.047 | 456.808
0.1539 | 666.213 | 457.093
0.154 | 666.905 | 456.311
0.154 | 666.908 | 456.397
0.1541 | 666.841 | 456.124
0.1542 | 666.819 | 455.917
0.1542 | 666.839 | 455.973
0.1543 | 666.699 | 455.625
0.1544 | 666.655 | 455.492
0.1544 | 666.611 | 455.223
0.1545 | 666.483 | 454.982
0.1546 | 665.753 | 455.503
0.1546 | 666.558 | 454.991
0.1547 | 665.561 | 454.723
0.1548 | 666.467 | 454.505
0.1548 | 666.424 | 454.59
0.1549 | 666.407 | 454.471
0.155 | 666.339 | 454.198
0.155 | 665.272 | 453.924
0.1551 | 665.24 | 453.686
0.1552 | 665.244 | 453.698
0.1552 | 666.171 | 453.482
0.1553 | 665.166 | 453.33
0.1553 | 666.005 | 453.051
0.1554 | 664.954 | 452.682
0.1555 | 665.003 | 452.76
0.1555 | 664.918 | 452.647
0.1556 | 664.891 | 452.497
0.1557 | 664.962 | 452.636
0.1557 | 664.933 | 452.554
0.1558 | 665.731 | 451.948
0.1559 | 665.725 | 451.788
0.1559 | 665.648 | 451.695
0.156 | 665.64 | 451.741
0.1561 | 665.564 | 451.442
0.1561 | 665.491 | 451.014
0.1562 | 665.461 | 450.786
0.1562 | 665.426 | 450.819
0.1563 | 665.366 | 450.567
0.1564 | 665.296 | 450.423
0.1564 | 664.522 | 450.964
0.1565 | 665.283 | 450.317
0.1566 | 665.32 | 450.498
0.1566 | 664.182 | 450.086
0.1567 | 664.209 | 450.096
0.1568 | 664.341 | 450.28
0.1568 | 665.247 | 450.212
0.1569 | 664.032 | 449.428
0.157 | 664.941 | 449.226
0.157 | 664.86 | 449.05
0.1571 | 663.981 | 449.27
0.1572 | 664.865 | 449.068
0.1572 | 664.732 | 448.597
0.1573 | 663.82 | 448.784
0.1574 | 664.883 | 448.903
0.1574 | 664.856 | 448.825
0.1575 | 664.673 | 448.488
0.1576 | 664.657 | 448.439
0.1576 | 662.878 | 448.538
0.1577 | 663.851 | 447.889
0.1578 | 663.698 | 447.655
0.1578 | 664.529 | 447.49
0.1579 | 663.602 | 447.712
0.158 | 664.29 | 447.129
0.158 | 663.361 | 447.202
0.1581 | 663.307 | 447.038
0.1582 | 664.283 | 447.181
0.1582 | 664.376 | 447.389
0.1583 | 664.345 | 447.221
0.1584 | 663.114 | 446.459
0.1584 | 664.01 | 446.284
0.1585 | 664.11 | 446.445
0.1586 | 664.009 | 446.283
0.1586 | 664.098 | 446.268
0.1587 | 664.015 | 446.229
0.1587 | 663.909 | 445.913
0.1588 | 663.88 | 445.825
0.1589 | 662.876 | 445.673
0.159 | 663.895 | 445.727
0.159 | 663.846 | 445.795
0.1591 | 662.77 | 445.49
0.1591 | 662.726 | 445.153
0.1592 | 662.714 | 445.113
0.1593 | 663.626 | 444.709
0.1594 | 663.607 | 444.794
0.1594 | 663.632 | 444.726
0.1595 | 663.527 | 444.267
0.1596 | 662.417 | 444.082
0.1596 | 662.478 | 444.198
0.1597 | 663.385 | 443.987
0.1597 | 662.507 | 444.353
0.1598 | 663.454 | 444.189
0.1599 | 662.265 | 443.555
0.1599 | 662.267 | 443.632
0.16 | 662.191 | 443.407
0.16 | 663.091 | 443.175
0.1601 | 663.066 | 443.099
0.1602 | 663.08 | 443.069
0.1603 | 662.109 | 443.094
0.1603 | 662.007 | 442.788
0.1604 | 662.006 | 442.854
0.1604 | 662.976 | 442.619
0.1605 | 662.913 | 442.501
0.1605 | 661.739 | 442.048
0.1606 | 661.74 | 441.832
0.1607 | 661.765 | 442.056
0.1607 | 662.636 | 441.813
0.1608 | 662.725 | 441.931
0.1609 | 662.664 | 441.69
0.1609 | 661.693 | 441.702
0.161 | 661.62 | 441.624
0.1611 | 662.549 | 441.482
0.1611 | 662.509 | 441.291
0.1612 | 662.537 | 441.304
0.1612 | 661.356 | 440.545
0.1613 | 662.291 | 440.703
0.1614 | 662.367 | 440.791
0.1614 | 662.292 | 440.711
0.1615 | 661.328 | 440.886
0.1616 | 662.324 | 440.728
0.1616 | 661.269 | 440.497
0.1617 | 661.228 | 440.445
0.1618 | 662.212 | 440.544
0.1618 | 662.242 | 440.558
0.1619 | 662.23 | 440.591
0.1619 | 661.969 | 439.595
0.162 | 660.969 | 439.453
0.1621 | 661.938 | 439.434
0.1621 | 662.024 | 439.978
0.1622 | 661.179 | 440.302
0.1622 | 661.052 | 439.707
0.1623 | 661.051 | 439.565
0.1624 | 661.912 | 439.221
0.1624 | 661.813 | 439.061
0.1625 | 661.781 | 438.891
0.1626 | 660.918 | 439.164
0.1626 | 661.04 | 439.464
0.1627 | 660.815 | 438.716
0.1628 | 660.693 | 438.351
0.1628 | 660.668 | 438.13
0.1629 | 661.63 | 438.018
0.1629 | 661.624 | 438.076
0.163 | 661.528 | 437.854
0.1631 | 661.616 | 438.041
0.1631 | 661.587 | 437.961
0.1632 | 661.585 | 438.091
0.1633 | 661.534 | 437.872
0.1633 | 661.558 | 437.874
0.1634 | 660.429 | 437.272
0.1635 | 660.461 | 437.439
0.1635 | 660.495 | 437.467
0.1636 | 660.374 | 437.182
0.1636 | 661.298 | 436.816
0.1637 | 661.192 | 436.708
0.1638 | 661.243 | 436.783
0.1638 | 661.128 | 436.724
0.1639 | 660.338 | 437.072
0.164 | 661.171 | 436.564
0.164 | 661.183 | 436.678
0.1641 | 661.054 | 436.006
0.1642 | 661.02 | 435.906
0.1642 | 661.046 | 435.983
0.1643 | 661.043 | 435.908
0.1644 | 661.049 | 435.921
0.1644 | 660.945 | 435.748
0.1645 | 659.906 | 435.354
0.1646 | 660.855 | 435.194
0.1646 | 660.91 | 435.22
0.1647 | 660.847 | 435.103
0.1647 | 659.902 | 435.341
0.1648 | 660.686 | 434.761
0.1649 | 659.765 | 434.931
0.1649 | 660.645 | 434.639
0.165 | 660.568 | 434.264
0.1651 | 660.618 | 434.337
0.1651 | 659.807 | 434.627
0.1652 | 660.546 | 433.914
0.1652 | 659.595 | 433.993
0.1653 | 660.377 | 433.697
0.1654 | 659.555 | 433.876
0.1654 | 659.532 | 433.871
0.1655 | 659.493 | 433.617
0.1656 | 660.333 | 432.994
0.1656 | 660.281 | 432.908
0.1657 | 660.354 | 433.056
0.1657 | 660.35 | 433.053
0.1658 | 659.426 | 433.28
0.1659 | 659.299 | 432.687
0.1659 | 659.251 | 432.613
0.166 | 660.231 | 432.34
0.1661 | 659.117 | 432.208
0.1661 | 659.273 | 432.603
0.1662 | 659.116 | 432.21
0.1662 | 659.012 | 431.751
0.1663 | 659.906 | 431.578
0.1664 | 659.991 | 431.837
0.1664 | 659.97 | 431.702
0.1665 | 660.013 | 431.684
0.1665 | 659.878 | 431.208
0.1666 | 659.859 | 431.222
0.1667 | 659.911 | 431.379
0.1667 | 658.92 | 431.413
0.1668 | 659.867 | 431.04
0.1669 | 659.857 | 431.077
0.1669 | 659.718 | 430.658
0.167 | 659.627 | 430.674
0.167 | 659.638 | 430.556
0.1671 | 659.604 | 430.528
0.1672 | 659.66 | 430.56
0.1672 | 659.73 | 430.976
0.1673 | 659.608 | 430.541
0.1673 | 659.547 | 430.29
0.1674 | 659.518 | 430.061
0.1675 | 658.554 | 430.166
0.1676 | 658.61 | 430.334
0.1676 | 659.388 | 429.604
0.1677 | 659.384 | 429.589
0.1677 | 659.405 | 429.581
0.1678 | 659.385 | 429.598
0.1679 | 658.422 | 429.561
0.1679 | 659.266 | 429.452
0.168 | 658.359 | 429.59
0.1681 | 658.294 | 429.462
0.1681 | 658.333 | 429.512
0.1682 | 659.315 | 429.452
0.1683 | 658.304 | 429.349
0.1683 | 658.366 | 429.391
0.1684 | 658.192 | 428.873
0.1684 | 658.183 | 428.843
0.1685 | 658.134 | 428.629
0.1686 | 658.142 | 428.722
0.1686 | 658.121 | 428.731
0.1687 | 658.95 | 428.213
0.1688 | 657.954 | 428.296
0.1688 | 658.924 | 428.35
0.1689 | 658.085 | 428.825
0.169 | 658.905 | 428.432
0.169 | 658.051 | 428.798
0.1691 | 657.911 | 428.454
0.1692 | 657.883 | 428.232
0.1692 | 658.81 | 427.798
0.1693 | 657.698 | 427.535
0.1694 | 657.782 | 427.714
0.1694 | 658.555 | 427.382
0.1695 | 657.835 | 428.01
0.1695 | 657.606 | 427.178
0.1696 | 658.63 | 427.325
0.1697 | 657.722 | 427.531
0.1697 | 658.63 | 427.468
0.1698 | 658.482 | 426.95
0.1699 | 658.504 | 426.946
0.1699 | 657.511 | 426.971
0.17 | 657.425 | 426.851
0.1701 | 658.392 | 426.755
0.1701 | 657.334 | 426.578
0.1702 | 658.243 | 426.375
0.1702 | 658.216 | 426.363
0.1703 | 658.221 | 426.234
0.1704 | 658.077 | 425.879
0.1704 | 657.282 | 426.209
0.1705 | 658.059 | 425.604
0.1706 | 658.099 | 425.658
0.1706 | 658.072 | 425.513
0.1707 | 657.092 | 425.713
0.1708 | 657.117 | 425.708
0.1708 | 657.043 | 425.559
0.1709 | 656.893 | 425.042
0.1709 | 656.843 | 424.893
0.171 | 656.812 | 425.007
0.1711 | 656.757 | 424.776
0.1711 | 656.823 | 424.903
0.1712 | 656.862 | 424.806
0.1713 | 656.69 | 424.504
0.1713 | 656.693 | 424.577
0.1714 | 656.638 | 424.555
0.1714 | 657.502 | 424.364
0.1715 | 657.467 | 424.259
0.1716 | 657.372 | 423.969
0.1716 | 657.377 | 423.92
0.1717 | 657.384 | 424.006
0.1717 | 657.316 | 423.867
0.1718 | 657.308 | 423.781
0.1719 | 657.331 | 423.854
0.1719 | 657.221 | 423.514
0.172 | 657.178 | 423.459
0.1721 | 656.207 | 423.543
0.1721 | 656.208 | 423.619
0.1722 | 657.225 | 423.737
0.1722 | 656.13 | 423.455
0.1723 | 656.086 | 423.328
0.1724 | 657.089 | 423.475
0.1724 | 657.137 | 423.472
0.1725 | 656.957 | 423.294
0.1726 | 656.089 | 423.337
0.1726 | 656.895 | 422.896
0.1727 | 655.87 | 422.82
0.1728 | 656.846 | 422.598
0.1728 | 656.812 | 422.502
0.1729 | 656.767 | 422.507
0.173 | 656.928 | 422.776
0.173 | 656.753 | 422.465
0.1731 | 656.766 | 422.363
0.1732 | 656.713 | 422.272
0.1732 | 656.779 | 422.4
0.1733 | 656.705 | 422.313
0.1734 | 656.545 | 421.767
0.1734 | 656.617 | 421.916
0.1735 | 656.566 | 421.756
0.1735 | 655.629 | 422.015
0.1736 | 656.542 | 421.896
0.1737 | 656.501 | 421.64
0.1738 | 655.381 | 421.349
0.1738 | 656.368 | 421.162
0.1739 | 656.439 | 421.452
0.1739 | 656.449 | 421.274
0.174 | 656.459 | 421.3
0.1741 | 656.507 | 421.372
0.1741 | 656.294 | 420.947
0.1742 | 655.374 | 420.972
0.1742 | 656.228 | 420.682
0.1743 | 656.305 | 420.696
0.1744 | 655.338 | 420.792
0.1744 | 655.243 | 420.653
0.1745 | 655.113 | 420.401
0.1746 | 655.235 | 420.694
0.1746 | 655.235 | 420.63
0.1747 | 656.143 | 420.493
0.1748 | 655.244 | 420.515
0.1748 | 655.094 | 419.709
0.1749 | 656.094 | 419.776
0.175 | 655.131 | 419.964
0.175 | 655.073 | 419.717
0.1751 | 656.016 | 419.617
0.1751 | 655.926 | 419.347
0.1752 | 655.063 | 419.613
0.1753 | 655.86 | 419.293
0.1754 | 655.825 | 419.188
0.1754 | 655.948 | 419.413
0.1755 | 655.908 | 419.645
0.1755 | 655.824 | 419.252
0.1756 | 654.772 | 419.024
0.1757 | 655.751 | 419.034
0.1757 | 655.766 | 419.073
0.1758 | 654.832 | 419.136
0.1759 | 655.746 | 418.876
0.1759 | 655.617 | 418.487
0.176 | 655.554 | 418.16
0.1761 | 655.614 | 418.131
0.1761 | 655.568 | 418.061
0.1762 | 654.651 | 418.094
0.1762 | 654.608 | 417.97
0.1763 | 654.494 | 417.839
0.1764 | 654.654 | 418.319
0.1764 | 655.532 | 417.949
0.1765 | 655.534 | 417.885
0.1765 | 655.568 | 418.058
0.1766 | 654.532 | 418.02
0.1767 | 654.411 | 417.591
0.1767 | 654.454 | 417.716
0.1768 | 655.326 | 417.549
0.1769 | 655.476 | 417.855
0.1769 | 654.466 | 417.826
0.177 | 654.258 | 417.274
0.177 | 655.215 | 417.286
0.1771 | 654.352 | 417.558
0.1772 | 654.38 | 417.781
0.1772 | 655.269 | 417.446
0.1773 | 655.197 | 417.228
0.1774 | 655.277 | 417.259
0.1774 | 655.238 | 417.355
0.1775 | 655.17 | 417.151
0.1776 | 655.214 | 417.213
0.1776 | 655.195 | 417.157
0.1777 | 654.166 | 416.718
0.1778 | 655.084 | 416.539
0.1778 | 655.13 | 416.531
0.1779 | 654.208 | 416.698
0.1779 | 654.322 | 417.108
0.178 | 655.098 | 416.509
0.1781 | 654.03 | 416.308
0.1781 | 654.995 | 416.343
0.1782 | 655.101 | 416.377
0.1783 | 655.031 | 416.383
0.1783 | 654.961 | 416.244
0.1784 | 653.89 | 415.816
0.1785 | 653.915 | 415.891
0.1785 | 653.922 | 416.056
0.1786 | 653.951 | 416.139
0.1787 | 653.904 | 416.003
0.1787 | 654.842 | 416.169
0.1788 | 653.831 | 415.923
0.1788 | 654.81 | 415.998
0.1789 | 654.848 | 415.901
0.179 | 654.91 | 416.018
0.1791 | 654.886 | 416.012
0.1791 | 654.739 | 415.571
0.1792 | 654.652 | 415.316
0.1793 | 653.661 | 415.412
0.1793 | 653.77 | 415.665
0.1794 | 653.73 | 415.687
0.1795 | 653.669 | 415.502
0.1795 | 653.62 | 415.286
0.1796 | 654.623 | 415.369
0.1796 | 653.652 | 415.384
0.1797 | 654.542 | 415.27
0.1798 | 653.645 | 415.363
0.1798 | 654.612 | 415.335
0.1799 | 654.36 | 414.575
0.18 | 653.525 | 414.864
0.18 | 653.445 | 414.556
0.1801 | 654.343 | 414.386
0.1802 | 654.433 | 414.379
0.1802 | 654.306 | 414.141
0.1803 | 654.304 | 414.203
0.1803 | 654.384 | 414.369
0.1804 | 654.4 | 414.485
0.1805 | 654.361 | 414.44
0.1805 | 654.373 | 414.477
0.1806 | 653.232 | 413.916
0.1807 | 653.321 | 414.109
0.1807 | 653.336 | 413.8
0.1808 | 653.312 | 413.808
0.1809 | 653.268 | 413.67
0.1809 | 654.251 | 413.471
0.181 | 654.174 | 413.316
0.181 | 653.182 | 413.267
0.1811 | 653.196 | 413.314
0.1812 | 654.108 | 413.257
0.1812 | 654.164 | 413.359
0.1813 | 653.068 | 412.999
0.1813 | 653.989 | 412.976
0.1814 | 653.98 | 412.877
0.1814 | 653.074 | 413.013
0.1815 | 653.103 | 413.176
0.1816 | 653.13 | 413.182
0.1816 | 653.899 | 412.702
0.1817 | 653.89 | 412.603
0.1818 | 652.985 | 412.818
0.1818 | 652.994 | 412.782
0.1819 | 652.986 | 412.896
0.1819 | 652.902 | 412.639
0.182 | 653.778 | 412.411
0.182 | 652.972 | 412.5
0.1821 | 653.889 | 412.392
0.1822 | 653.902 | 412.357
0.1822 | 653.925 | 412.364
0.1823 | 653.808 | 412.081
0.1824 | 653.81 | 412.016
0.1824 | 653.794 | 411.897
0.1825 | 652.847 | 411.851
0.1826 | 653.749 | 411.898
0.1826 | 653.813 | 412.164
0.1827 | 652.757 | 411.643
0.1828 | 652.788 | 411.807
0.1828 | 652.804 | 411.858
0.1829 | 652.895 | 412.058
0.1829 | 653.715 | 411.729
0.183 | 653.606 | 411.405
0.1831 | 653.581 | 411.469
0.1831 | 653.669 | 411.522
0.1832 | 653.649 | 411.394
0.1832 | 652.712 | 411.436
0.1833 | 653.678 | 411.409
0.1834 | 653.53 | 411.099
0.1834 | 652.56 | 411.195
0.1835 | 653.47 | 411.057
0.1836 | 652.611 | 411.345
0.1836 | 653.577 | 411.238
0.1837 | 653.53 | 410.891
0.1838 | 653.582 | 410.836
0.1838 | 653.625 | 410.96
0.1839 | 652.689 | 411.015
0.1839 | 652.688 | 411.088
0.184 | 652.694 | 410.963
0.1841 | 652.485 | 410.407
0.1841 | 653.592 | 410.657
0.1842 | 653.561 | 410.562
0.1843 | 653.569 | 410.513
0.1843 | 653.511 | 410.412
0.1844 | 653.507 | 410.476
0.1844 | 653.486 | 410.547
0.1845 | 653.52 | 410.654
0.1846 | 653.549 | 410.459
0.1846 | 653.581 | 410.481
0.1847 | 653.606 | 410.633
0.1848 | 653.367 | 410.121
0.1848 | 653.425 | 409.943
0.1849 | 653.344 | 409.846
0.185 | 652.455 | 410.109
0.185 | 653.407 | 410.101
0.1851 | 653.317 | 410.186
0.1851 | 653.295 | 409.979
0.1852 | 653.242 | 409.891
0.1852 | 653.226 | 409.917
0.1853 | 652.436 | 409.983
0.1854 | 652.411 | 410.115
0.1854 | 652.416 | 409.706
0.1855 | 652.269 | 409.06
0.1856 | 652.348 | 408.944
0.1856 | 653.243 | 408.91
0.1857 | 653.292 | 408.842
0.1858 | 653.241 | 408.835
0.1858 | 653.153 | 408.777
0.1859 | 653.089 | 408.799
0.1859 | 653.07 | 408.813
0.186 | 653.166 | 409.024
0.1861 | 653.246 | 409.2
0.1861 | 653.218 | 409.111
0.1862 | 652.092 | 408.455
0.1862 | 652.986 | 408.347
0.1863 | 652.03 | 408.552
0.1863 | 653.05 | 408.604
0.1864 | 653.06 | 408.497
0.1865 | 652.98 | 408.4
0.1865 | 652.92 | 408.432
0.1866 | 652.997 | 408.455
0.1866 | 653.029 | 408.551
0.1867 | 653.042 | 408.732
0.1868 | 652.212 | 409.027
0.1868 | 652.901 | 408.3
0.1869 | 652.905 | 408.313
0.1869 | 652.906 | 408.108
0.187 | 652.908 | 407.831
0.1871 | 653.02 | 407.887
0.1872 | 652.994 | 407.948
0.1872 | 652.908 | 407.695
0.1873 | 652.953 | 407.757
0.1873 | 653.041 | 408.019
0.1874 | 652.982 | 407.984
0.1874 | 652.975 | 408.03
0.1875 | 652.785 | 407.533
0.1876 | 652.878 | 407.746
0.1876 | 652.861 | 407.764
0.1877 | 652.828 | 407.737
0.1877 | 651.899 | 407.739
0.1878 | 652.912 | 407.495
0.1879 | 651.883 | 407.272
0.1879 | 651.888 | 407.283
0.188 | 651.895 | 407.167
0.1881 | 652.797 | 407.001
0.1881 | 652.893 | 407.153
0.1882 | 652.882 | 407.189
0.1882 | 652.865 | 407.211
0.1883 | 652.124 | 407.423
0.1884 | 652.942 | 407.162
0.1884 | 652.97 | 407.104
0.1885 | 652.883 | 406.911
0.1885 | 652.869 | 406.943
0.1886 | 652.882 | 406.979
0.1887 | 652.79 | 406.774
0.1887 | 652.796 | 406.719
0.1888 | 652.776 | 406.663
0.1888 | 652.745 | 406.638
0.1889 | 652.794 | 406.79
0.189 | 652.793 | 406.712
0.189 | 652.708 | 406.389
0.1891 | 652.617 | 406.324
0.1891 | 652.573 | 406.268
0.1892 | 652.597 | 406.051
0.1893 | 652.564 | 405.887
0.1893 | 651.818 | 406.012
0.1894 | 651.842 | 406.013
0.1895 | 651.813 | 406.205
0.1895 | 652.757 | 406.182
0.1896 | 652.725 | 406.017
0.1897 | 652.676 | 405.94
0.1897 | 651.7 | 405.873
0.1898 | 652.585 | 405.669
0.1898 | 652.635 | 405.81
0.1899 | 652.712 | 405.906
0.19 | 652.652 | 405.938
0.19 | 652.619 | 405.982
0.1901 | 652.537 | 405.736
0.1901 | 652.475 | 405.623
0.1902 | 652.604 | 405.864
0.1903 | 652.585 | 405.598
0.1903 | 652.648 | 405.504
0.1904 | 651.648 | 405.216
0.1904 | 651.613 | 404.762
0.1905 | 652.527 | 404.715
0.1906 | 652.543 | 404.766
0.1906 | 652.535 | 404.878
0.1907 | 652.537 | 405.169
0.1907 | 652.466 | 405.025
0.1908 | 652.555 | 405.22
0.1908 | 651.519 | 405.043
0.1909 | 652.531 | 405.005
0.191 | 652.496 | 405.12
0.191 | 652.567 | 405.393
0.1911 | 652.374 | 404.82
0.1911 | 652.261 | 404.762
0.1912 | 651.534 | 405.371
0.1912 | 651.467 | 404.966
0.1913 | 652.358 | 404.849
0.1913 | 652.329 | 404.616
0.1914 | 652.307 | 404.622
0.1915 | 652.367 | 404.872
0.1915 | 652.358 | 404.847
0.1916 | 652.465 | 404.813
0.1916 | 651.552 | 404.865
0.1917 | 652.406 | 404.563
0.1918 | 651.466 | 404.608
0.1918 | 652.39 | 404.451
0.1919 | 652.412 | 404.444
0.1919 | 651.468 | 404.469
0.192 | 652.434 | 404.581
0.1921 | 652.348 | 404.324
0.1921 | 652.34 | 404.089
0.1922 | 652.382 | 404.421
0.1923 | 652.335 | 404.496
0.1923 | 651.405 | 404.775
0.1924 | 652.295 | 404.305
0.1925 | 651.35 | 404.188
0.1925 | 651.31 | 404.134
0.1926 | 652.376 | 404.265
0.1926 | 652.358 | 404.137
0.1927 | 652.351 | 404.12
0.1928 | 652.304 | 403.838
0.1928 | 652.312 | 404.003
0.1929 | 652.371 | 404.115
0.1929 | 652.307 | 403.991
0.193 | 652.437 | 404.165
0.1931 | 652.261 | 403.929
0.1931 | 652.325 | 403.901
0.1932 | 652.317 | 403.946
0.1932 | 652.199 | 403.809
0.1933 | 652.201 | 403.885
0.1934 | 652.201 | 403.955
0.1934 | 652.172 | 403.861
0.1935 | 652.205 | 403.748
0.1936 | 652.263 | 403.929
0.1936 | 651.228 | 403.891
0.1937 | 652.217 | 403.864
0.1938 | 651.286 | 403.859
0.1938 | 651.282 | 403.911
0.1939 | 652.199 | 403.807
0.1939 | 652.26 | 404.059
0.194 | 652.27 | 404.026
0.1941 | 652.222 | 404.02
0.1941 | 652.074 | 403.786
0.1942 | 652.034 | 403.87
0.1942 | 651.066 | 403.616
0.1943 | 651.971 | 403.539
0.1944 | 651.077 | 403.581
0.1944 | 651.093 | 403.844
0.1945 | 651.02 | 403.55
0.1945 | 652.002 | 403.426
0.1946 | 651.06 | 403.666
0.1947 | 651.104 | 404.017
0.1947 | 652.006 | 403.716
0.1948 | 651.109 | 403.885
0.1949 | 650.981 | 403.504
0.1949 | 651.943 | 403.461
0.195 | 651.895 | 403.179
0.195 | 651.098 | 403.359
0.1951 | 651.99 | 402.966
0.1952 | 651.958 | 402.734
0.1952 | 650.957 | 402.726
0.1953 | 650.957 | 402.797
0.1953 | 651.865 | 402.73
0.1954 | 651.893 | 402.746
0.1954 | 651.874 | 402.768
0.1955 | 651.792 | 402.451
0.1956 | 650.855 | 402.71
0.1956 | 651.73 | 402.684
0.1957 | 651.776 | 402.68
0.1957 | 651.862 | 402.801
0.1958 | 651.701 | 402.377
0.1959 | 650.691 | 402.281
0.1959 | 650.731 | 402.333
0.196 | 650.759 | 402.496
0.196 | 651.588 | 402.333
0.1961 | 651.668 | 402.573
0.1961 | 651.575 | 402.357
0.1962 | 649.869 | 403.03
0.1963 | 650.787 | 402.572
0.1963 | 650.737 | 402.636
0.1964 | 651.69 | 402.559
0.1965 | 651.752 | 402.745
0.1965 | 651.553 | 402.43
0.1966 | 651.516 | 402.324
0.1967 | 651.47 | 402.326
0.1967 | 651.52 | 402.407
0.1968 | 651.554 | 402.431
0.1968 | 651.518 | 402.176
0.1969 | 651.535 | 402.162
0.1969 | 651.554 | 402.223
0.197 | 651.558 | 402.171
0.1971 | 651.622 | 402.294
0.1971 | 651.572 | 402.272
0.1972 | 650.715 | 401.933
0.1973 | 651.662 | 402.049
0.1973 | 650.72 | 402.088
0.1974 | 651.602 | 401.873
0.1974 | 651.589 | 401.839
0.1975 | 651.66 | 401.982
0.1975 | 651.575 | 401.793
0.1976 | 651.538 | 401.691
0.1977 | 650.701 | 402.106
0.1977 | 651.603 | 401.954
0.1978 | 650.573 | 402.214
0.1979 | 651.511 | 401.744
0.1979 | 650.518 | 401.769
0.198 | 650.618 | 401.783
0.1981 | 651.544 | 401.776
0.1981 | 650.526 | 401.719
0.1982 | 651.537 | 401.756
0.1982 | 651.418 | 401.462
0.1983 | 651.49 | 401.532
0.1984 | 651.47 | 401.551
0.1984 | 651.442 | 401.464
0.1985 | 651.551 | 401.654
0.1985 | 651.437 | 401.314
0.1986 | 651.471 | 401.554
0.1987 | 650.523 | 401.643
0.1987 | 651.423 | 401.346
0.1988 | 651.434 | 401.312
0.1989 | 650.392 | 401.324
0.1989 | 650.394 | 401.26
0.199 | 651.319 | 401.024
0.199 | 651.263 | 401
0.1991 | 651.339 | 401.083
0.1992 | 651.301 | 401.183
0.1992 | 651.262 | 401.126
0.1993 | 651.162 | 400.764
0.1994 | 651.221 | 400.868
0.1994 | 650.273 | 400.882
0.1995 | 650.228 | 401.031
0.1995 | 651.183 | 400.899
0.1996 | 650.142 | 400.768
0.1997 | 650.088 | 400.542
0.1997 | 650.973 | 400.475
0.1998 | 651.03 | 400.506
0.1999 | 650.93 | 400.414
0.1999 | 650.012 | 400.663
0.2 | 649.91 | 400.352
0.2 | 650.785 | 400.049
0.2001 | 650.772 | 400.016
0.2002 | 649.901 | 400.393
0.2002 | 650.765 | 400.199
0.2003 | 649.759 | 400.249
0.2003 | 649.685 | 399.82
0.2004 | 650.658 | 399.813
0.2005 | 650.638 | 399.613
0.2005 | 649.746 | 399.654
0.2006 | 649.567 | 399.466

## CIUP-NAT-2
s | 0.83
epax=dh/h0 | p' [kPa] | q [kPa]
0 | 498.09 | 15.805
0.0001 | 498.03 | 17.403
0.0001 | 498.12 | 19.639
0.0001 | 497.92 | 21.654
0.0002 | 497.82 | 23.742
0.0002 | 497.63 | 25.99
0.0002 | 497.49 | 28.877
0.0003 | 497.39 | 31.481
0.0003 | 497.09 | 33.609
0.0003 | 496.81 | 36.225
0.0004 | 496.46 | 38.35
0.0004 | 496.02 | 40.326
0.0005 | 495.74 | 42.45
0.0005 | 495.41 | 44.918
0.0005 | 495.04 | 47.066
0.0006 | 494.62 | 49.105
0.0006 | 494.17 | 50.994
0.0007 | 493.9 | 53.154
0.0007 | 493.55 | 54.934
0.0007 | 493.18 | 56.627
0.0008 | 492.81 | 58.75
0.0008 | 492.53 | 60.615
0.0008 | 492.07 | 62.172
0.0009 | 491.7 | 63.669
0.0009 | 491.31 | 65.398
0.0009 | 490.96 | 67.103
0.001 | 490.55 | 68.906
0.001 | 490.23 | 71.04
0.0011 | 488.91 | 72.62
0.0011 | 489.44 | 73.882
0.0011 | 488.93 | 75.034
0.0012 | 488.65 | 76.799
0.0012 | 488.24 | 78.036
0.0012 | 487.88 | 79.286
0.0013 | 487.47 | 80.449
0.0013 | 487.17 | 81.809
0.0013 | 486.8 | 82.667
0.0014 | 486.47 | 83.793
0.0014 | 486.21 | 85.202
0.0015 | 485.89 | 86.279
0.0015 | 485.59 | 87.418
0.0015 | 484.25 | 88.446
0.0016 | 485.07 | 89.878
0.0016 | 484.63 | 90.698
0.0016 | 484.28 | 91.762
0.0017 | 484.02 | 93.342
0.0017 | 483.73 | 94.687
0.0018 | 483.32 | 95.924
0.0018 | 482.9 | 96.841
0.0018 | 482.72 | 98.199
0.0019 | 481.29 | 99.042
0.0019 | 481.9 | 100.131
0.002 | 480.66 | 101.242
0.002 | 480.42 | 102.344
0.002 | 480.99 | 103.467
0.0021 | 479.82 | 104.433
0.0021 | 480.54 | 105.63
0.0022 | 480.2 | 106.51
0.0022 | 479.87 | 107.353
0.0022 | 479.52 | 108.27
0.0023 | 479.21 | 109.527
0.0023 | 478.86 | 110.309
0.0023 | 478.41 | 111.214
0.0024 | 478.45 | 112.753
0.0024 | 478.05 | 113.582
0.0025 | 477.7 | 114.448
0.0025 | 477.4 | 115.451
0.0025 | 477.11 | 116.634
0.0026 | 476.89 | 117.452
0.0026 | 476.54 | 118.306
0.0026 | 476.12 | 119.147
0.0027 | 475.9 | 120.456
0.0027 | 475.52 | 121.162
0.0028 | 475.31 | 122.088
0.0028 | 474.93 | 122.757
0.0028 | 474.72 | 123.488
0.0029 | 474.49 | 124.267
0.0029 | 473.31 | 125.148
0.003 | 473.12 | 126.197
0.003 | 473.78 | 126.927
0.003 | 473.54 | 127.34
0.0031 | 473.14 | 128.45
0.0031 | 472.11 | 129.352
0.0031 | 472.74 | 129.875
0.0032 | 472.55 | 130.912
0.0032 | 472.25 | 132.119
0.0033 | 470.95 | 132.923
0.0033 | 471.57 | 133.334
0.0033 | 471.32 | 133.929
0.0034 | 470.35 | 134.942
0.0034 | 470.99 | 135.549
0.0034 | 470.75 | 136.242
0.0035 | 470.48 | 137.326
0.0035 | 470.3 | 138.056
0.0035 | 470.02 | 138.493
0.0036 | 468.93 | 139.003
0.0036 | 469.68 | 139.647
0.0036 | 469.49 | 140.131
0.0037 | 469.16 | 140.642
0.0037 | 469.14 | 141.689
0.0037 | 468.81 | 142.136
0.0038 | 468.54 | 142.647
0.0038 | 468.43 | 143.523
0.0039 | 468.29 | 144.643
0.0039 | 468.03 | 145.497
0.0039 | 467.73 | 146.284
0.0039 | 467.41 | 146.942
0.004 | 467.3 | 147.962
0.004 | 467.07 | 148.448
0.0041 | 466.79 | 148.956
0.0041 | 466.73 | 149.99
0.0042 | 466.48 | 150.427
0.0042 | 466.24 | 150.969
0.0042 | 466.08 | 151.492
0.0043 | 465.9 | 152.342
0.0043 | 465.82 | 153.034
0.0043 | 465.52 | 153.397
0.0044 | 465.44 | 154.284
0.0044 | 465.17 | 154.938
0.0044 | 465 | 155.509
0.0044 | 464.68 | 155.895
0.0045 | 464.63 | 157.136
0.0045 | 464.45 | 157.803
0.0046 | 464.32 | 158.531
0.0046 | 463.94 | 159.028
0.0046 | 463.87 | 160.071
0.0047 | 463.6 | 160.471
0.0047 | 463.53 | 161.027
0.0047 | 463.36 | 161.779
0.0048 | 463.2 | 162.435
0.0048 | 463.03 | 162.979
0.0048 | 462.78 | 163.645
0.0049 | 462.68 | 164.348
0.0049 | 462.41 | 164.598
0.005 | 462.31 | 165.202
0.005 | 462.09 | 165.516
0.005 | 461.91 | 166.245
0.0051 | 461.89 | 167.117
0.0051 | 461.61 | 167.613
0.0051 | 460.78 | 169.025
0.0052 | 461.46 | 169.275
0.0052 | 460.18 | 169.83
0.0052 | 460.9 | 170.141
0.0053 | 460.89 | 171.161
0.0053 | 460.68 | 171.643
0.0054 | 460.47 | 172.235
0.0054 | 460.39 | 173.035
0.0055 | 460.2 | 173.471
0.0055 | 460.01 | 174.085
0.0055 | 459.89 | 174.654
0.0056 | 459.76 | 175.393
0.0056 | 459.58 | 175.838
0.0056 | 459.44 | 176.187
0.0057 | 458.3 | 176.679
0.0057 | 458.23 | 177.334
0.0058 | 459.06 | 177.73
0.0058 | 457.92 | 178.431
0.0058 | 458.77 | 179.194
0.0059 | 458.59 | 179.553
0.0059 | 458.42 | 179.951
0.006 | 457.29 | 180.567
0.006 | 458.1 | 181.342
0.006 | 458.01 | 182.116
0.0061 | 457.8 | 182.549
0.0061 | 457.72 | 183.289
0.0061 | 457.55 | 183.633
0.0062 | 457.41 | 184.129
0.0062 | 457.26 | 184.659
0.0063 | 457.16 | 185.359
0.0063 | 456.99 | 185.745
0.0063 | 456.88 | 186.202
0.0064 | 456.58 | 186.353
0.0064 | 456.76 | 187.191
0.0065 | 456.56 | 187.574
0.0065 | 456.29 | 187.835
0.0065 | 456.32 | 188.806
0.0066 | 456.2 | 189.238
0.0066 | 456.04 | 189.67
0.0066 | 455.88 | 189.968
0.0067 | 455.77 | 190.766
0.0067 | 455.73 | 191.359
0.0067 | 455.52 | 191.986
0.0068 | 455.53 | 193.089
0.0068 | 454.41 | 193.569
0.0068 | 455.28 | 193.82
0.0069 | 454.93 | 193.895
0.0069 | 454.93 | 194.659
0.007 | 454.87 | 195.407
0.007 | 453.64 | 195.778
0.007 | 454.59 | 196.243
0.0071 | 454.44 | 196.64
0.0071 | 454.39 | 196.937
0.0072 | 454.29 | 197.405
0.0072 | 454.1 | 197.961
0.0072 | 453.98 | 198.429
0.0073 | 453.92 | 199.043
0.0073 | 453.72 | 199.282
0.0073 | 453.74 | 199.981
0.0074 | 453.58 | 200.351
0.0074 | 453.54 | 200.855
0.0074 | 453.49 | 201.896
0.0075 | 453.29 | 202.596
0.0075 | 453.2 | 202.88
0.0076 | 452.94 | 203.143
0.0076 | 452.95 | 203.863
0.0076 | 452.88 | 204.248
0.0077 | 452.74 | 204.789
0.0077 | 452.57 | 205.207
0.0078 | 452.5 | 205.97
0.0078 | 452.46 | 206.413
0.0078 | 452.39 | 206.721
0.0079 | 452.22 | 207.14
0.0079 | 452.06 | 207.558
0.0079 | 452.01 | 208.049
0.008 | 451.95 | 208.699
0.008 | 451.01 | 209.535
0.008 | 451.73 | 209.608
0.0081 | 451.53 | 209.993
0.0081 | 451.55 | 210.962
0.0082 | 451.37 | 211.414
0.0082 | 451.09 | 211.978
0.0082 | 451.15 | 212.591
0.0083 | 451.17 | 213.058
0.0083 | 450.95 | 213.333
0.0084 | 450.81 | 213.677
0.0084 | 450.88 | 214.314
0.0084 | 450.69 | 215.013
0.0085 | 450.69 | 215.491
0.0085 | 450.52 | 215.631
0.0086 | 450.64 | 216.268
0.0086 | 450.42 | 216.454
0.0086 | 450.29 | 216.851
0.0087 | 450.2 | 217.362
0.0087 | 450.24 | 218.161
0.0087 | 450.03 | 218.38
0.0088 | 449.97 | 218.764
0.0088 | 449.92 | 219.401
0.0089 | 449.86 | 220.147
0.0089 | 449.77 | 220.638
0.0089 | 449.6 | 221.128
0.009 | 449.52 | 221.85
0.009 | 449.44 | 222.194
0.0091 | 449.43 | 222.501
0.0091 | 449.17 | 222.711
0.0091 | 449.23 | 223.543
0.0092 | 449.32 | 224.166
0.0092 | 449.07 | 224.392
0.0092 | 449.05 | 225.122
0.0093 | 448.89 | 225.198
0.0093 | 448.76 | 225.435
0.0094 | 448.7 | 225.828
0.0094 | 448.68 | 226.525
0.0094 | 448.52 | 226.893
0.0095 | 448.42 | 227.228
0.0095 | 448.5 | 228.031
0.0095 | 448.28 | 228.086
0.0096 | 448.22 | 228.596
0.0096 | 448.15 | 229.04
0.0097 | 448.05 | 229.941
0.0097 | 447.98 | 230.567
0.0097 | 447.82 | 230.801
0.0098 | 446.76 | 231.242
0.0098 | 447.73 | 231.85
0.0098 | 446.82 | 232.27
0.0099 | 447.62 | 232.528
0.0099 | 447.62 | 233.236
0.01 | 447.55 | 233.64
0.01 | 447.39 | 233.883
0.01 | 447.36 | 234.011
0.0101 | 446.47 | 234.816
0.0101 | 447.29 | 234.928
0.0102 | 447.19 | 235.031
0.0102 | 447.07 | 235.605
0.0102 | 447.01 | 236.192
0.0103 | 447.01 | 236.608
0.0103 | 446.92 | 237.048
0.0103 | 446.92 | 237.893
0.0104 | 446.63 | 238.354
0.0104 | 446.55 | 238.77
0.0105 | 446.44 | 239.137
0.0105 | 446.63 | 239.699
0.0105 | 446.4 | 239.871
0.0106 | 446.27 | 240.092
0.0106 | 446.38 | 240.921
0.0107 | 446.27 | 241.365
0.0107 | 446.29 | 241.582
0.0107 | 446.05 | 241.698
0.0108 | 446.05 | 242.262
0.0108 | 445.95 | 242.443
0.0108 | 445.92 | 242.859
0.0109 | 445.78 | 243.214
0.0109 | 445.78 | 243.705
0.011 | 445.78 | 244.121
0.011 | 445.59 | 244.199
0.011 | 445.58 | 244.809
0.0111 | 445.57 | 245.525
0.0111 | 445.37 | 245.858
0.0111 | 445.31 | 246.516
0.0112 | 445.46 | 247.393
0.0112 | 445.42 | 247.416
0.0113 | 445.25 | 247.616
0.0113 | 444.38 | 248.286
0.0114 | 445.3 | 248.677
0.0114 | 445.12 | 248.983
0.0114 | 445.04 | 249.17
0.0115 | 445.12 | 249.888
0.0115 | 445.02 | 250.097
0.0115 | 444.95 | 250.221
0.0116 | 444.84 | 250.529
0.0116 | 444.87 | 251.211
0.0117 | 444.62 | 251.286
0.0117 | 444.59 | 251.64
0.0117 | 443.73 | 252.201
0.0118 | 444.49 | 252.251
0.0118 | 444.56 | 252.864
0.0118 | 444.58 | 253.484
0.0119 | 444.41 | 254.19
0.0119 | 443.45 | 254.811
0.012 | 444.25 | 254.971
0.012 | 444.18 | 255.389
0.012 | 444.15 | 255.666
0.0121 | 444.12 | 256.084
0.0121 | 444.12 | 256.568
0.0122 | 444.16 | 257.313
0.0122 | 444.02 | 257.445
0.0122 | 444 | 257.766
0.0123 | 443.72 | 257.755
0.0123 | 443.85 | 258.351
0.0124 | 442.77 | 258.669
0.0124 | 443.7 | 259.034
0.0124 | 443.67 | 259.658
0.0125 | 443.71 | 260.117
0.0125 | 443.56 | 260.231
0.0125 | 443.6 | 260.706
0.0126 | 443.61 | 261.447
0.0126 | 443.55 | 262.04
0.0127 | 443.5 | 262.518
0.0127 | 442.64 | 263.292
0.0128 | 443.37 | 263.176
0.0128 | 443.36 | 263.456
0.0128 | 443.22 | 263.651
0.0129 | 443.22 | 264.299
0.0129 | 443.25 | 264.818
0.013 | 442.35 | 265.244
0.013 | 443.14 | 265.258
0.013 | 443.23 | 265.59
0.0131 | 442.63 | 266.437
0.0131 | 442.57 | 266.405
0.0132 | 442.49 | 266.927
0.0132 | 443.17 | 266.905
0.0132 | 442.93 | 267.233
0.0133 | 443 | 267.565
0.0133 | 442.95 | 268.136
0.0133 | 442.02 | 268.78
0.0134 | 441.87 | 269.254
0.0134 | 442.87 | 270.152
0.0135 | 442.81 | 270.262
0.0135 | 442.74 | 270.324
0.0135 | 442.55 | 270.385
0.0136 | 442.62 | 271.041
0.0136 | 441.67 | 271.397
0.0137 | 442.53 | 271.758
0.0137 | 442.5 | 272.001
0.0138 | 442.49 | 272.758
0.0138 | 442.4 | 272.831
0.0138 | 442.38 | 273.002
0.0139 | 442.4 | 273.621
0.0139 | 442.42 | 274.021
0.0139 | 442.34 | 274.349
0.014 | 441.42 | 274.88
0.014 | 442.33 | 275.441
0.0141 | 442.21 | 275.361
0.0141 | 442.25 | 275.915
0.0141 | 442.27 | 276.679
0.0142 | 442.14 | 277.007
0.0142 | 442.16 | 277.493
0.0142 | 442.07 | 277.772
0.0143 | 442.12 | 278.41
0.0143 | 442.01 | 278.512
0.0144 | 441.94 | 278.852
0.0144 | 442.04 | 279.301
0.0144 | 442.05 | 279.81
0.0145 | 442.04 | 280.129
0.0145 | 441.91 | 280.251
0.0146 | 442.05 | 280.829
0.0146 | 441.97 | 281.003
0.0146 | 441.93 | 281.25
0.0147 | 441.8 | 281.403
0.0147 | 441.88 | 282.057
0.0147 | 441.82 | 282.252
0.0148 | 440.75 | 282.377
0.0148 | 441.86 | 283.112
0.0149 | 441.84 | 283.573
0.0149 | 441.73 | 283.871
0.0149 | 441.78 | 284.376
0.015 | 441.75 | 285.188
0.015 | 441.63 | 285.14
0.0151 | 440.66 | 285.277
0.0151 | 440.58 | 285.338
0.0151 | 441.66 | 286.065
0.0152 | 441.68 | 286.246
0.0152 | 441.54 | 286.468
0.0153 | 441.59 | 286.985
0.0153 | 441.55 | 287.268
0.0153 | 441.48 | 287.441
0.0154 | 440.57 | 287.691
0.0154 | 441.58 | 288.216
0.0154 | 441.52 | 288.402
0.0155 | 441.38 | 288.664
0.0155 | 441.41 | 289.333
0.0156 | 441.37 | 289.414
0.0156 | 441.43 | 289.939
0.0156 | 441.23 | 290.048
0.0157 | 441.36 | 291.004
0.0157 | 441.32 | 291.391
0.0158 | 441.27 | 291.657
0.0158 | 441.2 | 291.794
0.0159 | 441.25 | 292.383
0.0159 | 441.33 | 292.762
0.0159 | 441.22 | 293.076
0.016 | 441.32 | 293.717
0.016 | 441.3 | 293.862
0.016 | 441.28 | 293.971
0.0161 | 441.27 | 294.047
0.0161 | 441.15 | 294.422
0.0162 | 441.16 | 294.712
0.0162 | 441.1 | 294.97
0.0162 | 441.19 | 295.574
0.0163 | 441.18 | 295.913
0.0163 | 441.18 | 296.05
0.0164 | 441.1 | 296.444
0.0164 | 441.2 | 297.089
0.0164 | 441.1 | 297.423
0.0165 | 441.08 | 297.942
0.0165 | 440.18 | 298.245
0.0165 | 441.13 | 298.587
0.0166 | 441.02 | 298.731
0.0166 | 441.02 | 299.166
0.0167 | 441.19 | 299.939
0.0167 | 440.99 | 300.12
0.0167 | 441.06 | 300.471
0.0168 | 440.94 | 300.474
0.0168 | 441.09 | 301.054
0.0169 | 440.96 | 301.042
0.0169 | 441.02 | 301.416
0.0169 | 441.09 | 301.966
0.017 | 440.99 | 302.163
0.017 | 441.01 | 302.586
0.0171 | 440.9 | 302.614
0.0171 | 441.05 | 303.278
0.0171 | 441 | 303.568
0.0172 | 440.89 | 303.929
0.0172 | 440.96 | 304.545
0.0173 | 440.97 | 305.172
0.0173 | 440.17 | 305.546
0.0173 | 441 | 305.69
0.0174 | 441.03 | 306.197
0.0174 | 440.96 | 306.414
0.0175 | 440.89 | 306.546
0.0175 | 440.93 | 306.815
0.0175 | 440.96 | 307.1
0.0176 | 440.79 | 306.609
0.0176 | 440.88 | 306.318
0.0177 | 440.76 | 306.499
0.0177 | 440.88 | 306.937
0.0177 | 440.82 | 307.25
0.0178 | 440.71 | 307.418
0.0178 | 440.77 | 307.961
0.0179 | 440.8 | 308.177
0.0179 | 440.68 | 308.652
0.0179 | 440.78 | 309.105
0.018 | 440.79 | 309.857
0.018 | 440.62 | 309.888
0.018 | 440.74 | 310.134
0.0181 | 440.77 | 310.627
0.0181 | 440.69 | 310.808
0.0182 | 440.71 | 311.077
0.0182 | 440.63 | 311.409
0.0182 | 440.75 | 312.265
0.0183 | 440.7 | 312.457
0.0183 | 440.7 | 312.545
0.0184 | 440.68 | 312.745
0.0184 | 440.74 | 313.086
0.0184 | 440.7 | 313.532
0.0185 | 440.55 | 313.652
0.0185 | 440.66 | 314.266
0.0185 | 440.76 | 314.619
0.0186 | 440.76 | 314.774
0.0186 | 440.7 | 315.135
0.0186 | 440.88 | 315.89
0.0187 | 440.68 | 316.219
0.0187 | 440.84 | 316.773
0.0188 | 440.84 | 317.181
0.0188 | 440.72 | 317.168
0.0189 | 440.8 | 317.626
0.0189 | 440.81 | 317.889
0.0189 | 440.85 | 318.406
0.019 | 440.76 | 318.647
0.019 | 440.86 | 318.863
0.019 | 440.75 | 318.897
0.0191 | 440.84 | 319.306
0.0191 | 439.88 | 319.647
0.0192 | 440.72 | 319.87
0.0192 | 440.8 | 320.464
0.0192 | 440.69 | 320.422
0.0193 | 440.04 | 320.811
0.0193 | 440.81 | 320.629
0.0193 | 440.8 | 321.375
0.0194 | 440.81 | 321.965
0.0194 | 440.85 | 322.216
0.0195 | 440.92 | 322.938
0.0195 | 440 | 323.19
0.0195 | 440.11 | 323.012
0.0196 | 440.95 | 323.167
0.0196 | 440.82 | 323.756
0.0197 | 439.97 | 324.28
0.0197 | 440.73 | 324.259
0.0197 | 440.78 | 324.566
0.0198 | 440.83 | 324.919
0.0198 | 439.96 | 325.387
0.0199 | 440.83 | 325.35
0.0199 | 440.78 | 325.822
0.0199 | 440.8 | 326.286
0.02 | 440.8 | 326.517
0.02 | 440.94 | 326.853
0.0201 | 440.98 | 327.141
0.0201 | 440.84 | 327.477
0.0201 | 440.91 | 327.884
0.0202 | 440.93 | 328.58
0.0202 | 440.91 | 328.94
0.0202 | 440.87 | 329.191
0.0203 | 440.89 | 329.298
0.0203 | 440.9 | 329.826
0.0204 | 440.89 | 330.029
0.0204 | 440.86 | 330.34
0.0204 | 440.85 | 330.543
0.0205 | 439.96 | 330.999
0.0205 | 440.93 | 330.917
0.0206 | 440.88 | 331.117
0.0206 | 440.91 | 331.624
0.0206 | 440.84 | 331.719
0.0207 | 440.88 | 332.187
0.0207 | 440.81 | 332.396
0.0208 | 440.9 | 332.876
0.0208 | 440.86 | 333.163
0.0208 | 440.94 | 333.562
0.0209 | 440.88 | 334.218
0.0209 | 441.01 | 334.963
0.0209 | 440.85 | 335.033
0.021 | 440.99 | 335.536
0.021 | 441.03 | 335.787
0.021 | 440.9 | 335.972
0.0211 | 440.85 | 336.168
0.0211 | 440.73 | 336.293
0.0212 | 440.18 | 336.934
0.0212 | 441.02 | 337.168
0.0212 | 440.94 | 337.35
0.0213 | 441.04 | 337.8
0.0213 | 441 | 337.959
0.0214 | 441.12 | 338.081
0.0214 | 441 | 338.104
0.0215 | 441.23 | 338.643
0.0215 | 441.2 | 338.562
0.0215 | 441.18 | 338.764
0.0216 | 441.18 | 338.859
0.0216 | 441.18 | 339.005
0.0216 | 441.22 | 339.383
0.0217 | 441.31 | 339.687
0.0217 | 441.24 | 340.322
0.0218 | 441.23 | 340.489
0.0218 | 441.18 | 340.407
0.0218 | 441.15 | 340.458
0.0219 | 441.24 | 341.093
0.0219 | 441.21 | 341.283
0.022 | 441.22 | 341.606
0.022 | 441.22 | 342.301
0.022 | 441.16 | 342.334
0.0221 | 441.17 | 342.656
0.0221 | 440.98 | 342.706
0.0222 | 441.09 | 343.377
0.0222 | 441.23 | 343.939
0.0222 | 441.17 | 344.057
0.0223 | 441.35 | 344.884
0.0223 | 441.39 | 344.978
0.0224 | 441.23 | 345.136
0.0224 | 441.21 | 345.501
0.0224 | 441.31 | 346.303
0.0225 | 441.35 | 346.699
0.0225 | 441.41 | 346.9
0.0226 | 441.27 | 346.825
0.0226 | 441.38 | 347.128
0.0226 | 441.36 | 347.433
0.0227 | 441.4 | 347.7
0.0227 | 441.63 | 348.184
0.0227 | 441.51 | 348.642
0.0228 | 441.46 | 348.768
0.0228 | 441.39 | 348.722
0.0229 | 441.49 | 349.296
0.0229 | 441.54 | 349.366
0.0229 | 441.52 | 349.543
0.023 | 441.65 | 350.201
0.023 | 441.65 | 350.503
0.0231 | 441.57 | 350.592
0.0231 | 441.63 | 350.762
0.0231 | 441.63 | 351.348
0.0232 | 441.78 | 351.717
0.0232 | 441.81 | 352.022
0.0233 | 441.72 | 352.169
0.0233 | 441.77 | 352.55
0.0233 | 441.76 | 352.715
0.0234 | 441.9 | 352.988
0.0234 | 441.91 | 353.525
0.0235 | 441.82 | 353.395
0.0235 | 441.8 | 353.676
0.0235 | 441.84 | 353.866
0.0236 | 441.87 | 354.18
0.0236 | 441.91 | 354.597
0.0237 | 441.91 | 354.666
0.0237 | 441.87 | 354.891
0.0237 | 441.11 | 355.41
0.0238 | 441.06 | 355.316
0.0238 | 441.96 | 355.926
0.0239 | 441.94 | 356.427
0.0239 | 442.04 | 356.712
0.024 | 441.98 | 357.116
0.024 | 441.91 | 357.318
0.024 | 442.09 | 358.023
0.0241 | 442.2 | 358.343
0.0241 | 442.16 | 358.28
0.0242 | 442.04 | 358.493
0.0242 | 442.2 | 358.838
0.0242 | 442.13 | 358.894
0.0243 | 442.21 | 359.364
0.0243 | 442.27 | 359.943
0.0244 | 442.24 | 359.801
0.0244 | 442.31 | 359.931
0.0244 | 442.28 | 359.941
0.0245 | 442.29 | 360.165
0.0245 | 442.18 | 360.316
0.0245 | 442.29 | 360.584
0.0246 | 442.29 | 361.079
0.0246 | 442.32 | 361.248
0.0247 | 442.4 | 361.341
0.0247 | 442.37 | 361.805
0.0247 | 442.45 | 362.473
0.0248 | 442.44 | 362.793
0.0248 | 442.36 | 362.987
0.0248 | 442.6 | 363.482
0.0249 | 442.5 | 363.316
0.0249 | 442.54 | 363.648
0.025 | 442.54 | 363.884
0.025 | 442.57 | 364.241
0.025 | 442.56 | 364.358
0.0251 | 442.61 | 364.431
0.0251 | 442.5 | 364.315
0.0251 | 442.64 | 364.808
0.0252 | 442.73 | 364.93
0.0252 | 442.64 | 365.094
0.0253 | 442.72 | 365.678
0.0253 | 442.72 | 365.74
0.0253 | 442.64 | 365.844
0.0254 | 442.77 | 366.032
0.0254 | 442.73 | 366.915
0.0255 | 442.85 | 367.343
0.0255 | 442.87 | 367.519
0.0255 | 442.9 | 367.995
0.0256 | 442.91 | 368.016
0.0256 | 442.99 | 368.101
0.0257 | 442.92 | 368.157
0.0257 | 442.97 | 368.74
0.0257 | 442.96 | 368.999
0.0258 | 443.15 | 369.429
0.0258 | 442.89 | 369.377
0.0259 | 443.12 | 369.701
0.0259 | 443.15 | 369.84
0.0259 | 443.12 | 369.886
0.026 | 443.2 | 370.421
0.026 | 443.21 | 370.657
0.0261 | 443.23 | 370.786
0.0261 | 443.26 | 371.026
0.0261 | 443.26 | 371.405
0.0262 | 443.4 | 371.797
0.0262 | 443.37 | 371.997
0.0262 | 443.53 | 372.963
0.0263 | 443.48 | 373.174
0.0263 | 443.43 | 373.23
0.0264 | 443.51 | 373.407
0.0264 | 443.54 | 373.845
0.0264 | 443.56 | 374.045
0.0265 | 443.5 | 374.22
0.0265 | 443.53 | 374.301
0.0266 | 443.66 | 374.703
0.0266 | 443.6 | 374.441
0.0267 | 443.77 | 374.462
0.0267 | 443.74 | 374.583
0.0267 | 443.74 | 374.447
0.0268 | 443.64 | 374.91
0.0268 | 443.7 | 375.111
0.0268 | 443.85 | 375.9
0.0269 | 444.14 | 378.319
0.0269 | 444.01 | 377.724
0.027 | 443.98 | 378.211
0.027 | 444.2 | 378.638
0.027 | 444.18 | 378.597
0.0271 | 444.21 | 378.474
0.0271 | 444.28 | 378.614
0.0272 | 444.2 | 378.58
0.0272 | 444.25 | 378.887
0.0272 | 444.22 | 379.142
0.0273 | 444.47 | 379.819
0.0273 | 444.37 | 380.095
0.0274 | 444.37 | 380.079
0.0274 | 444.54 | 380.528
0.0275 | 444.47 | 380.604
0.0275 | 444.49 | 380.64
0.0275 | 444.7 | 381.065
0.0276 | 444.59 | 381.504
0.0276 | 444.54 | 381.65
0.0276 | 444.68 | 381.908
0.0277 | 444.7 | 382.478
0.0277 | 444.77 | 382.761
0.0277 | 444.83 | 383.2
0.0278 | 444.88 | 383.428
0.0278 | 444.9 | 383.938
0.0279 | 444.98 | 383.945
0.0279 | 444.96 | 383.887
0.0279 | 444.97 | 384.068
0.028 | 445.28 | 384.841
0.028 | 445.2 | 384.945
0.0281 | 445.22 | 385.012
0.0281 | 445.28 | 385.354
0.0281 | 445.24 | 385.236
0.0282 | 445.4 | 385.423
0.0282 | 445.38 | 385.632
0.0283 | 445.5 | 386.143
0.0283 | 445.48 | 386.317
0.0283 | 445.47 | 386.462
0.0284 | 445.58 | 386.881
0.0284 | 445.7 | 386.942
0.0284 | 445.68 | 387.268
0.0285 | 445.7 | 387.519
0.0285 | 445.74 | 388.071
0.0285 | 445.78 | 388.186
0.0286 | 445.74 | 388.265
0.0286 | 445.71 | 388.253
0.0287 | 445.89 | 388.716
0.0287 | 445.91 | 388.937
0.0287 | 445.9 | 389.106
0.0288 | 446.1 | 389.638
0.0288 | 446.09 | 389.676
0.0289 | 446.15 | 389.379
0.0289 | 446.23 | 389.471
0.0289 | 446.13 | 389.596
0.029 | 446.11 | 389.872
0.029 | 446.11 | 390.011
0.0291 | 446.26 | 390.676
0.0291 | 446.24 | 390.485
0.0291 | 446.13 | 390.653
0.0292 | 446.17 | 390.977
0.0292 | 446.31 | 391.812
0.0292 | 446.42 | 392.44
0.0293 | 446.29 | 392.461
0.0293 | 446.37 | 392.7
0.0294 | 446.54 | 393.943
0.0294 | 446.53 | 393.908
0.0294 | 446.63 | 394.136
0.0295 | 446.76 | 394.578
0.0295 | 446.86 | 394.735
0.0296 | 446.79 | 394.676
0.0296 | 446.76 | 394.582
0.0296 | 446.82 | 394.965
0.0297 | 446.88 | 395.02
0.0297 | 446.89 | 395.135
0.0298 | 447.04 | 395.714
0.0298 | 447.06 | 395.852
0.0298 | 447.1 | 396.032
0.0299 | 447.08 | 395.975
0.0299 | 447.17 | 396.582
0.0299 | 447.29 | 396.947
0.03 | 447.23 | 397.276
0.03 | 447.25 | 397.385
0.0301 | 447.33 | 397.708
0.0301 | 447.35 | 397.691
0.0302 | 447.48 | 397.806
0.0302 | 447.55 | 398.223
0.0302 | 447.63 | 398.535
0.0303 | 447.66 | 398.685
0.0303 | 447.58 | 398.823
0.0304 | 447.68 | 399.318
0.0304 | 447.74 | 399.278
0.0304 | 447.69 | 399.279
0.0305 | 447.8 | 399.464
0.0305 | 447.77 | 399.888
0.0306 | 447.88 | 400.199
0.0306 | 447.95 | 400.402
0.0306 | 447.93 | 400.624
0.0307 | 447.92 | 400.738
0.0307 | 447.95 | 400.977
0.0308 | 448.01 | 401.442
0.0308 | 448.11 | 402.009
0.0309 | 448.08 | 402.142
0.0309 | 448.12 | 402.398
0.0309 | 448.37 | 402.929
0.031 | 448.32 | 402.935
0.031 | 448.43 | 403.181
0.0311 | 448.42 | 403.301
0.0311 | 448.39 | 403.588
0.0312 | 448.56 | 403.791
0.0312 | 448.53 | 403.696
0.0312 | 448.61 | 403.93
0.0313 | 448.63 | 404.163
0.0313 | 448.76 | 404.336
0.0313 | 448.85 | 404.808
0.0314 | 448.78 | 405.308
0.0314 | 448.87 | 405.345
0.0315 | 448.81 | 405.321
0.0315 | 448.89 | 405.929
0.0315 | 448.94 | 406.001
0.0316 | 448.97 | 406.347
0.0316 | 449.11 | 406.788
0.0317 | 449.14 | 406.867
0.0317 | 449.16 | 407.087
0.0317 | 449.23 | 407.576
0.0318 | 449.39 | 407.85
0.0318 | 449.37 | 407.856
0.0319 | 449.37 | 407.983
0.0319 | 449.57 | 408.507
0.0319 | 449.43 | 408.389
0.032 | 449.47 | 408.217
0.032 | 449.54 | 408.294
0.032 | 449.66 | 408.782
0.0321 | 448.64 | 409.086
0.0321 | 449.7 | 409.176
0.0322 | 449.71 | 409.206
0.0322 | 449.79 | 409.618
0.0322 | 449.98 | 410.021
0.0323 | 449.94 | 409.981
0.0323 | 449.97 | 410.415
0.0323 | 450.03 | 410.904
0.0324 | 450.07 | 411
0.0324 | 450.2 | 411.339
0.0325 | 450.31 | 411.881
0.0325 | 450.24 | 411.935
0.0325 | 450.26 | 412.358
0.0326 | 450.3 | 412.405
0.0326 | 450.45 | 412.999
0.0326 | 450.57 | 413.831
0.0327 | 450.58 | 413.814
0.0327 | 450.63 | 413.892
0.0328 | 450.78 | 413.91
0.0328 | 450.66 | 413.607
0.0328 | 450.68 | 413.673
0.0329 | 450.83 | 414.535
0.0329 | 450.83 | 414.554
0.033 | 450.78 | 414.679
0.033 | 450.95 | 414.899
0.0331 | 451.04 | 415.322
0.0331 | 451.07 | 415.494
0.0331 | 451.15 | 415.862
0.0332 | 451.28 | 416.172
0.0332 | 451.19 | 416
0.0332 | 451.33 | 416.279
0.0333 | 450.5 | 416.499
0.0333 | 451.49 | 416.802
0.0334 | 451.39 | 416.744
0.0334 | 451.47 | 416.981
0.0334 | 451.62 | 416.981
0.0335 | 451.59 | 416.904
0.0335 | 451.56 | 417.029
0.0336 | 451.78 | 417.889
0.0336 | 451.89 | 418.383
0.0336 | 451.73 | 418.294
0.0337 | 451.77 | 418.573
0.0337 | 451.88 | 418.614
0.0338 | 451.98 | 418.93
0.0338 | 451.9 | 418.971
0.0338 | 452.08 | 419.63
0.0339 | 452.09 | 419.685
0.0339 | 452.18 | 419.446
0.034 | 452.17 | 419.689
0.034 | 452.34 | 420.224
0.034 | 452.35 | 420.527
0.0341 | 452.35 | 420.533
0.0341 | 452.54 | 421.007
0.0342 | 452.52 | 420.824
0.0342 | 452.5 | 420.681
0.0342 | 452.58 | 421.001
0.0343 | 452.73 | 421.381
0.0343 | 451.79 | 421.838
0.0344 | 452.73 | 421.94
0.0344 | 452.83 | 422.325
0.0344 | 451.96 | 422.437
0.0345 | 452.9 | 422.188
0.0345 | 452.96 | 422.283
0.0346 | 452.99 | 422.657
0.0346 | 453.07 | 423.102
0.0346 | 453.03 | 423.138
0.0347 | 452.98 | 423.126
0.0347 | 453.16 | 423.528
0.0347 | 453.23 | 423.813
0.0348 | 453.32 | 424.003
0.0348 | 453.34 | 424.4
0.0349 | 453.34 | 424.548
0.0349 | 453.44 | 424.708
0.035 | 453.49 | 424.856
0.035 | 453.59 | 425.243
0.035 | 453.57 | 425.152
0.0351 | 453.58 | 425.331
0.0351 | 453.71 | 425.881
0.0352 | 453.77 | 425.84
0.0352 | 453.73 | 425.637
0.0352 | 453.84 | 425.774
0.0353 | 453.92 | 426.277
0.0353 | 454.01 | 426.769
0.0353 | 453.99 | 427
0.0354 | 453.96 | 427.402
0.0354 | 454.13 | 427.912
0.0355 | 454.18 | 427.925
0.0355 | 454.25 | 427.97
0.0355 | 454.48 | 428.675
0.0356 | 454.43 | 428.729
0.0356 | 454.61 | 428.983
0.0357 | 454.43 | 428.894
0.0357 | 454.54 | 429.141
0.0358 | 454.62 | 429.171
0.0358 | 454.66 | 429.212
0.0358 | 454.82 | 429.704
0.0359 | 454.75 | 429.899
0.0359 | 454.87 | 430.141
0.036 | 454.92 | 430.211
0.036 | 455.08 | 430.537
0.036 | 454.98 | 430.4
0.0361 | 455.18 | 430.926
0.0361 | 455.18 | 431.11
0.0362 | 455.33 | 431.837
0.0362 | 455.29 | 432.093
0.0362 | 455.25 | 431.908
0.0363 | 455.5 | 432.364
0.0363 | 455.51 | 432.463
0.0364 | 455.51 | 432.458
0.0364 | 455.51 | 432.625
0.0364 | 455.7 | 433.263
0.0365 | 455.68 | 433.273
0.0365 | 455.79 | 433.319
0.0366 | 455.88 | 433.51
0.0366 | 455.87 | 433.538
0.0366 | 455.98 | 433.733
0.0367 | 455.97 | 433.839
0.0367 | 456.11 | 434.264
0.0368 | 456.15 | 434.4
0.0368 | 456.12 | 434.298
0.0368 | 456.28 | 434.914
0.0369 | 456.36 | 435.506
0.0369 | 456.41 | 435.831
0.037 | 456.4 | 435.977
0.037 | 456.49 | 436.319
0.037 | 456.56 | 436.389
0.0371 | 456.7 | 436.518
0.0371 | 456.69 | 436.517
0.0371 | 456.75 | 437.031
0.0372 | 456.79 | 437.073
0.0372 | 456.77 | 436.948
0.0373 | 456.93 | 437.224
0.0373 | 457.03 | 437.377
0.0374 | 457.01 | 437.4
0.0374 | 457.05 | 437.66
0.0374 | 457.16 | 438.139
0.0375 | 457.21 | 438.208
0.0375 | 457.22 | 438.249
0.0375 | 457.33 | 438.277
0.0376 | 457.46 | 438.738
0.0376 | 457.48 | 439.073
0.0377 | 457.54 | 439.256
0.0377 | 457.68 | 439.895
0.0377 | 457.67 | 439.877
0.0378 | 457.68 | 439.685
0.0378 | 457.58 | 439.607
0.0379 | 457.91 | 440.221
0.0379 | 457.85 | 440.267
0.0379 | 457.97 | 440.403
0.038 | 458.02 | 440.857
0.038 | 458.11 | 440.826
0.0381 | 458.08 | 440.725
0.0381 | 458.18 | 440.818
0.0381 | 458.26 | 441.22
0.0382 | 458.28 | 441.432
0.0382 | 458.27 | 441.39
0.0382 | 458.29 | 441.454
0.0383 | 458.47 | 441.919
0.0383 | 458.53 | 442.101
0.0384 | 458.51 | 442.242
0.0384 | 458.77 | 442.938
0.0384 | 458.66 | 442.978
0.0385 | 458.82 | 443.255
0.0385 | 457.89 | 443.112
0.0386 | 458.83 | 443.359
0.0386 | 458.99 | 443.56
0.0387 | 458.92 | 443.635
0.0387 | 459.04 | 444.112
0.0387 | 459.2 | 444.318
0.0388 | 459.17 | 444.146
0.0388 | 459.25 | 444.181
0.0388 | 459.22 | 444.297
0.0389 | 459.38 | 444.354
0.0389 | 459.4 | 444.431
0.039 | 459.33 | 444.565
0.039 | 459.51 | 445.042
0.039 | 459.5 | 445.077
0.0391 | 459.54 | 444.998
0.0391 | 459.62 | 445.641
0.0391 | 459.69 | 445.87
0.0392 | 459.76 | 446.136
0.0392 | 459.84 | 446.364
0.0393 | 460 | 446.71
0.0393 | 459.93 | 446.497
0.0393 | 460.07 | 446.714
0.0394 | 460.1 | 447.168
0.0394 | 460.2 | 447.314
0.0395 | 460.17 | 447.508
0.0395 | 460.22 | 447.46
0.0395 | 460.39 | 447.752
0.0396 | 460.6 | 447.87
0.0396 | 460.47 | 447.556
0.0397 | 460.53 | 447.808
0.0397 | 460.63 | 448.344
0.0397 | 460.57 | 448.36
0.0398 | 460.52 | 448.406
0.0398 | 460.77 | 448.889
0.0399 | 460.77 | 449.088
0.0399 | 460.87 | 449.46
0.0399 | 460.89 | 449.758
0.04 | 461.04 | 450.393
0.04 | 461.22 | 450.574
0.0401 | 461.18 | 450.449
0.0401 | 461.25 | 450.678
0.0401 | 461.36 | 450.93
0.0402 | 461.57 | 451.13
0.0402 | 461.49 | 451.11
0.0403 | 461.47 | 451.281
0.0403 | 461.52 | 451.266
0.0403 | 461.59 | 451.349
0.0404 | 461.59 | 451.411
0.0404 | 461.77 | 451.888
0.0405 | 461.81 | 452.009
0.0405 | 461.94 | 452.108
0.0405 | 461.99 | 452.461
0.0406 | 462.09 | 452.423
0.0406 | 462.06 | 452.527
0.0407 | 462.12 | 452.851
0.0407 | 462.28 | 453.633
0.0407 | 462.29 | 453.655
0.0408 | 462.34 | 453.729
0.0408 | 462.32 | 453.521
0.0409 | 462.41 | 453.874
0.0409 | 462.5 | 454.09
0.0409 | 462.51 | 454.107
0.041 | 462.66 | 454.548
0.041 | 462.74 | 454.799
0.0411 | 462.81 | 454.803
0.0411 | 462.85 | 454.836
0.0411 | 462.96 | 455.177
0.0412 | 462.99 | 455.11
0.0412 | 463.05 | 455.303
0.0413 | 463.22 | 455.743
0.0413 | 463.18 | 455.757
0.0413 | 463.28 | 455.833
0.0414 | 463.31 | 455.862
0.0414 | 463.41 | 456.314
0.0415 | 463.53 | 456.612
0.0415 | 463.46 | 456.887
0.0415 | 463.51 | 457.045
0.0416 | 463.69 | 457.513
0.0416 | 463.77 | 457.405
0.0417 | 463.88 | 457.563
0.0417 | 463.91 | 458.027
0.0417 | 463.92 | 458.071
0.0418 | 464.02 | 458.287
0.0418 | 464.13 | 458.267
0.0419 | 464.11 | 458.336
0.0419 | 464.23 | 458.429
0.0419 | 464.27 | 458.475
0.042 | 464.3 | 458.825
0.042 | 464.39 | 459.035
0.042 | 464.42 | 459.005
0.0421 | 464.41 | 458.95
0.0421 | 464.57 | 459.29
0.0422 | 464.66 | 459.557
0.0422 | 464.69 | 460.022
0.0422 | 464.78 | 460.213
0.0423 | 464.93 | 460.665
0.0423 | 464.9 | 460.632
0.0424 | 464.9 | 460.379
0.0424 | 465.12 | 460.824
0.0424 | 465.05 | 460.828
0.0425 | 465.24 | 461.602
0.0425 | 465.35 | 461.57
0.0425 | 465.38 | 461.874
0.0426 | 465.39 | 461.548
0.0426 | 465.4 | 461.305
0.0427 | 465.48 | 461.544
0.0427 | 465.59 | 461.566
0.0427 | 465.63 | 461.781
0.0428 | 465.68 | 461.798
0.0428 | 465.87 | 462.848
0.0429 | 465.87 | 462.77
0.0429 | 464.97 | 462.868
0.0429 | 465.96 | 462.836
0.043 | 466.15 | 463.346
0.043 | 466.13 | 463.491
0.043 | 466.14 | 463.505
0.0431 | 466.22 | 463.698
0.0431 | 466.3 | 463.643
0.0432 | 466.41 | 463.835
0.0432 | 466.34 | 463.909
0.0433 | 466.56 | 464.508
0.0433 | 466.59 | 464.528
0.0433 | 466.67 | 464.409
0.0434 | 466.68 | 464.365
0.0434 | 466.76 | 464.382
0.0435 | 466.84 | 464.432
0.0435 | 466.86 | 464.566
0.0435 | 467.11 | 465.72
0.0436 | 466.98 | 465.266
0.0436 | 467.08 | 465.287
0.0437 | 466.97 | 465.151
0.0437 | 467.29 | 465.917
0.0437 | 467.3 | 465.945
0.0438 | 467.18 | 465.936
0.0438 | 467.49 | 466.57
0.0438 | 466.59 | 466.532
0.0439 | 467.55 | 466.419
0.0439 | 467.53 | 466.479
0.044 | 467.67 | 466.912
0.044 | 467.65 | 466.904
0.0441 | 467.76 | 467.19
0.0441 | 467.8 | 467.452
0.0441 | 467.85 | 467.386
0.0442 | 467.91 | 467.489
0.0442 | 468 | 467.316
0.0443 | 468.12 | 467.766
0.0443 | 468.13 | 467.935
0.0443 | 468.1 | 468.055
0.0444 | 468.16 | 468.164
0.0444 | 468.41 | 468.65
0.0445 | 468.34 | 468.512
0.0445 | 467.57 | 468.897
0.0445 | 468.6 | 469.481
0.0446 | 468.44 | 469.422
0.0446 | 468.56 | 469.724
0.0447 | 468.61 | 469.746
0.0447 | 468.68 | 470.007
0.0448 | 468.88 | 470.174
0.0448 | 468.92 | 470.23
0.0448 | 469.11 | 470.745
0.0449 | 469.04 | 470.613
0.0449 | 469.12 | 470.481
0.045 | 469.21 | 470.462
0.045 | 469.26 | 470.759
0.045 | 469.43 | 470.992
0.0451 | 469.51 | 471.165
0.0451 | 469.41 | 470.998
0.0451 | 469.45 | 471.2
0.0452 | 469.13 | 471.392
0.0452 | 469.03 | 471.454
0.0453 | 469.95 | 471.856
0.0453 | 469.89 | 472.164
0.0454 | 469.84 | 472.367
0.0454 | 469.86 | 472.569
0.0454 | 470.03 | 472.878
0.0455 | 469.07 | 472.783
0.0455 | 469.61 | 473.202
0.0456 | 470.48 | 473.381
0.0456 | 470.39 | 473.385
0.0456 | 470.46 | 473.453
0.0457 | 469.41 | 473.156
0.0457 | 470.55 | 473.577
0.0457 | 470.59 | 473.639
0.0458 | 470.64 | 473.699
0.0458 | 470.54 | 473.703
0.0459 | 469.8 | 474.316
0.0459 | 470.89 | 474.384
0.0459 | 470.82 | 474.334
0.046 | 470.95 | 474.637
0.046 | 470.12 | 474.992
0.0461 | 471.16 | 475.207
0.0461 | 471.15 | 475.391
0.0461 | 471.29 | 475.746
0.0462 | 471.4 | 475.841
0.0462 | 471.36 | 475.722
0.0463 | 471.55 | 476.231
0.0463 | 471.56 | 476.333
0.0463 | 471.54 | 476.347
0.0464 | 471.64 | 476.408
0.0464 | 471.82 | 476.699
0.0465 | 471.82 | 476.554
0.0465 | 471.85 | 476.647
0.0465 | 471.91 | 476.667
0.0466 | 472.08 | 477.193
0.0466 | 472.09 | 477.071
0.0467 | 472.05 | 477.117
0.0467 | 472.24 | 477.389
0.0467 | 472.24 | 477.309
0.0468 | 472.29 | 477.489
0.0468 | 472.42 | 477.936
0.0468 | 472.5 | 478.372
0.0469 | 472.59 | 478.585
0.0469 | 472.64 | 478.513
0.047 | 472.74 | 478.597
0.047 | 472.79 | 478.624
0.047 | 472.79 | 478.749
0.0471 | 472.81 | 478.816
0.0471 | 473.01 | 479.283
0.0472 | 473 | 479.227
0.0472 | 473.09 | 478.878
0.0472 | 473.1 | 478.62
0.0473 | 473.23 | 479.154
0.0473 | 473.27 | 479.187
0.0473 | 473.4 | 479.453
0.0474 | 473.52 | 479.801
0.0474 | 473.45 | 479.663
0.0475 | 473.52 | 479.748
0.0475 | 473.59 | 480.032
0.0476 | 473.71 | 480.596
0.0476 | 473.71 | 480.799
0.0476 | 473.86 | 481.047
0.0477 | 473.84 | 480.91
0.0477 | 474.07 | 481.323
0.0477 | 474.02 | 481.032
0.0478 | 474.06 | 481.222
0.0478 | 474.25 | 481.717
0.0479 | 474.24 | 481.615
0.0479 | 474.3 | 481.675
0.048 | 474.29 | 481.35
0.048 | 474.4 | 481.466
0.048 | 474.53 | 481.434
0.0481 | 474.49 | 481.4
0.0481 | 474.59 | 481.906
0.0481 | 474.77 | 482.091
0.0482 | 474.72 | 482.025
0.0482 | 474.73 | 481.979
0.0483 | 474.84 | 482.42
0.0483 | 474.94 | 482.441
0.0483 | 475.04 | 482.822
0.0484 | 475 | 482.914
0.0484 | 475.08 | 483.152
0.0485 | 475.11 | 483.094
0.0485 | 475.21 | 483.109
0.0485 | 475.36 | 483.638
0.0486 | 475.37 | 483.805
0.0486 | 475.41 | 483.853
0.0487 | 475.47 | 483.833
0.0487 | 475.64 | 484.116
0.0487 | 475.52 | 483.776
0.0488 | 475.68 | 483.754
0.0488 | 475.7 | 483.957
0.0489 | 475.8 | 484.258
0.0489 | 475.91 | 484.318
0.0489 | 475.91 | 484.392
0.049 | 476.03 | 484.814
0.049 | 476.09 | 484.783
0.049 | 476.2 | 485.041
0.0491 | 475.34 | 485.301
0.0491 | 476.46 | 485.876
0.0492 | 476.37 | 485.834
0.0492 | 476.4 | 485.777
0.0493 | 476.58 | 486.235
0.0493 | 476.53 | 486.034
0.0493 | 476.64 | 486.212
0.0494 | 476.76 | 486.448
0.0494 | 476.82 | 486.753
0.0495 | 476.91 | 486.814
0.0495 | 477.04 | 486.687
0.0495 | 477.18 | 486.772
0.0496 | 477.03 | 486.605
0.0496 | 476.35 | 486.714
0.0497 | 477.2 | 486.479
0.0497 | 477.34 | 486.906
0.0497 | 477.29 | 487.126
0.0498 | 477.35 | 487.089
0.0498 | 477.46 | 487.329
0.0499 | 477.6 | 487.986
0.0499 | 477.68 | 488.293
0.0499 | 477.65 | 488.127
0.05 | 477.84 | 488.543
0.05 | 477.83 | 488.387
0.0501 | 478 | 488.337
0.0501 | 477.93 | 488.486
0.0502 | 478.11 | 488.874
0.0502 | 478.1 | 488.77
0.0502 | 478.15 | 488.843
0.0503 | 478.18 | 489.008
0.0503 | 477.56 | 489.075
0.0503 | 477.66 | 489.035
0.0504 | 477.48 | 489.126
0.0504 | 478.48 | 489.423
0.0505 | 478.54 | 489.599
0.0505 | 478.7 | 489.8
0.0505 | 478.71 | 489.684
0.0506 | 478.78 | 490.103
0.0506 | 478.83 | 490.168
0.0507 | 478.95 | 490.597
0.0507 | 479 | 491.188
0.0507 | 479.06 | 491.08
0.0508 | 479.12 | 491.041
0.0508 | 479.09 | 490.968
0.0509 | 479.19 | 491.544
0.0509 | 479.29 | 491.642
0.0509 | 479.35 | 491.516
0.051 | 479.55 | 491.984
0.051 | 479.65 | 491.928
0.0511 | 479.73 | 491.663
0.0511 | 479.63 | 491.525
0.0511 | 479.83 | 492.051
0.0512 | 479.87 | 492.026
0.0512 | 479.88 | 492.05
0.0513 | 479.85 | 492.034
0.0513 | 480.08 | 492.513
0.0513 | 480.27 | 492.934
0.0514 | 480.23 | 492.968
0.0514 | 480.53 | 493.306
0.0515 | 480.64 | 493.14
0.0515 | 480.6 | 492.893
0.0515 | 480.57 | 492.709
0.0516 | 480.63 | 492.84
0.0516 | 480.64 | 492.791
0.0516 | 480.7 | 493.049
0.0517 | 480.83 | 493.495
0.0517 | 481.03 | 493.758
0.0518 | 480.88 | 493.644
0.0518 | 480.96 | 493.466
0.0518 | 481.09 | 493.922
0.0519 | 481.18 | 494
0.0519 | 481.22 | 494.042
0.052 | 481.21 | 494.138
0.052 | 481.33 | 494.594
0.052 | 481.38 | 494.584
0.0521 | 481.55 | 494.679
0.0521 | 481.66 | 495.019
0.0521 | 481.75 | 495.055
0.0522 | 481.81 | 495.244
0.0522 | 481.87 | 495.198
0.0523 | 481.96 | 495.546
0.0523 | 482.09 | 495.507
0.0524 | 482.01 | 495.264
0.0524 | 482.17 | 495.684
0.0524 | 482.29 | 495.846
0.0525 | 482.25 | 495.708
0.0525 | 482.3 | 495.652
0.0525 | 482.31 | 495.536
0.0526 | 482.39 | 495.446
0.0526 | 482.42 | 495.397
0.0527 | 482.59 | 495.479
0.0527 | 482.67 | 495.796
0.0527 | 481.91 | 496.155
0.0528 | 482.69 | 495.622
0.0528 | 482.82 | 495.938
0.0529 | 482.89 | 496.148
0.0529 | 483 | 496.262
0.0529 | 483.03 | 496.509
0.053 | 483.14 | 497.105
0.053 | 483.14 | 496.97
0.053 | 483.21 | 496.83
0.0531 | 483.29 | 496.96
0.0531 | 483.26 | 496.786
0.0532 | 483.46 | 497.18
0.0532 | 483.48 | 497.228
0.0532 | 482.74 | 497.647
0.0533 | 483.58 | 497.337
0.0533 | 483.62 | 497.242
0.0534 | 483.67 | 497.313
0.0534 | 483.78 | 497.641
0.0534 | 483.73 | 497.782
0.0535 | 483.84 | 497.9
0.0535 | 483.98 | 498.378
0.0535 | 483.15 | 498.472
0.0536 | 484.19 | 498.649
0.0536 | 484.2 | 498.768
0.0537 | 484.37 | 499.409
0.0537 | 484.37 | 499.462
0.0537 | 484.47 | 499.481
0.0538 | 484.49 | 499.75
0.0538 | 484.6 | 499.88
0.0539 | 484.71 | 499.852
0.0539 | 484.71 | 499.934
0.0539 | 484.83 | 500.296
0.054 | 484.83 | 500.35
0.054 | 485 | 500.229
0.0541 | 485.02 | 500.022
0.0541 | 485.14 | 500.151
0.0542 | 485.26 | 500.172
0.0542 | 485.24 | 500.092
0.0542 | 485.19 | 500.106
0.0543 | 485.4 | 500.318
0.0543 | 485.29 | 500.109
0.0543 | 485.45 | 500.25
0.0544 | 485.53 | 500.484
0.0544 | 485.51 | 500.365
0.0545 | 485.58 | 500.506
0.0545 | 485.65 | 500.856
0.0545 | 485.68 | 500.643
0.0546 | 485.73 | 500.999
0.0546 | 485.79 | 501.267
0.0547 | 486 | 502.023
0.0547 | 486.3 | 503.424
0.0547 | 485.33 | 503.228
0.0548 | 486.22 | 502.777
0.0548 | 486.3 | 502.639
0.0549 | 486.44 | 502.512
0.0549 | 486.47 | 502.328
0.0549 | 486.55 | 502.7
0.055 | 486.64 | 502.749
0.055 | 486.66 | 502.669
0.0551 | 486.73 | 502.59
0.0551 | 486.74 | 502.65
0.0551 | 486.87 | 502.883
0.0552 | 486.85 | 502.969
0.0552 | 487.07 | 503.83
0.0553 | 487.09 | 503.821
0.0553 | 487.1 | 503.578
0.0553 | 487.06 | 503.534
0.0554 | 487.31 | 503.976
0.0554 | 487.4 | 503.825
0.0555 | 487.4 | 503.782
0.0555 | 487.33 | 503.644
0.0556 | 487.53 | 504.078
0.0556 | 486.56 | 503.832
0.0556 | 487.55 | 503.718
0.0557 | 487.71 | 504.055
0.0557 | 487.71 | 504.131
0.0557 | 487.89 | 504.175
0.0558 | 487.98 | 504.161
0.0558 | 487.98 | 504.525
0.0559 | 488.03 | 504.255
0.0559 | 488.02 | 504.419
0.0559 | 488.2 | 504.758
0.056 | 488.22 | 505.041
0.056 | 488.31 | 505.31
0.056 | 487.48 | 505.404
0.0561 | 488.45 | 505.289
0.0561 | 488.41 | 505.116
0.0562 | 488.51 | 505.148
0.0562 | 488.62 | 505.253
0.0562 | 488.6 | 505.382
0.0563 | 488.68 | 505.501
0.0563 | 488.7 | 505.329
0.0563 | 488.86 | 505.549
0.0564 | 488.97 | 505.457
0.0564 | 488.95 | 505.448
0.0564 | 489.07 | 505.665
0.0565 | 489.05 | 505.84
0.0565 | 489.1 | 505.992
0.0566 | 489.13 | 505.936
0.0566 | 488.81 | 506.053
0.0567 | 488.8 | 506.263
0.0567 | 489.54 | 505.953
0.0567 | 489.56 | 506.377
0.0568 | 489.66 | 506.731
0.0568 | 489.68 | 506.789
0.0569 | 489.76 | 506.756
0.0569 | 489.69 | 506.55
0.0569 | 489.77 | 506.875
0.057 | 489.88 | 507.056
0.057 | 489.96 | 507.073
0.0571 | 490.04 | 507.245
0.0571 | 489.22 | 507.146
0.0571 | 490.17 | 506.796
0.0572 | 490.23 | 506.843
0.0572 | 490.35 | 507.203
0.0573 | 490.28 | 507.123
0.0573 | 490.31 | 507.008
0.0573 | 490.34 | 506.889
0.0574 | 490.42 | 507.043
0.0574 | 490.61 | 507.413
0.0575 | 490.57 | 507.435
0.0575 | 490.68 | 507.845
0.0575 | 490.77 | 508.03
0.0576 | 490.85 | 507.797
0.0576 | 490.71 | 507.59
0.0577 | 490.96 | 508.046
0.0577 | 491.06 | 508.127
0.0577 | 491.1 | 508.106
0.0578 | 491.22 | 508.532
0.0578 | 491.18 | 508.348
0.0579 | 491.2 | 508.116
0.0579 | 491.29 | 508.056
0.058 | 491.33 | 508.292
0.058 | 491.38 | 508.382
0.058 | 491.44 | 508.488
0.0581 | 491.39 | 508.28
0.0581 | 491.55 | 508.756
0.0582 | 491.53 | 508.56
0.0582 | 491.63 | 508.791
0.0582 | 490.76 | 509.464
0.0583 | 491.72 | 509.477
0.0583 | 491.89 | 509.778
0.0584 | 491.88 | 509.536
0.0584 | 492.02 | 509.955
0.0585 | 492.1 | 509.898
0.0585 | 492.11 | 509.782
0.0585 | 492.23 | 510.305
0.0586 | 492.42 | 510.387
0.0586 | 492.28 | 510.029
0.0587 | 492.37 | 509.944
0.0587 | 492.5 | 510.054
0.0588 | 492.54 | 509.948
0.0588 | 492.62 | 510.11
0.0588 | 492.4 | 509.961
0.0589 | 491.69 | 510.389
0.0589 | 492.6 | 510.401
0.0589 | 492.67 | 510.283
0.059 | 492.85 | 510.752
0.059 | 492.9 | 510.944
0.0591 | 493 | 511.065
0.0591 | 493.05 | 511.286
0.0591 | 493.05 | 511.333
0.0592 | 493.15 | 511.097
0.0592 | 493.22 | 510.86
0.0593 | 493.34 | 511.227
0.0593 | 493.25 | 511.186
0.0593 | 493.42 | 511.529
0.0594 | 493.41 | 511.442
0.0594 | 493.51 | 511.543
0.0595 | 493.67 | 511.452
0.0595 | 493.61 | 511.267
0.0595 | 493.66 | 511.21
0.0596 | 493.89 | 511.617
0.0596 | 493.86 | 511.533
0.0597 | 493.75 | 511.468
0.0597 | 494.05 | 511.943
0.0597 | 493.98 | 511.815
0.0598 | 494.08 | 512.045
0.0598 | 494.05 | 512.033
0.0599 | 494.2 | 512.605
0.0599 | 494.25 | 512.617
0.0599 | 494.36 | 512.675
0.06 | 494.4 | 512.718
0.06 | 494.46 | 512.77
0.0601 | 494.52 | 513.01
0.0601 | 494.57 | 512.864
0.0601 | 494.52 | 513.961
0.0602 | 494.2 | 513.2
0.0602 | 495.03 | 512.992
0.0603 | 494.78 | 512.74
0.0603 | 494.72 | 513.784
0.0603 | 494.61 | 513.318
0.0604 | 494.41 | 512.845
0.0604 | 495.3 | 513.03
0.0604 | 495.3 | 513.171
0.0605 | 495.19 | 512.895
0.0605 | 495.41 | 513.345
0.0606 | 495.56 | 514.016
0.0606 | 495.38 | 514.177
0.0606 | 495.54 | 514.238
0.0607 | 495.63 | 514.589
0.0607 | 495.61 | 514.311
0.0608 | 495.19 | 514.485
0.0608 | 495.05 | 514.082
0.0608 | 495.97 | 514.175
0.0609 | 496.08 | 514.372
0.0609 | 496.03 | 514.223
0.061 | 496.01 | 513.947
0.061 | 496.19 | 514.213
0.061 | 496.07 | 514.071
0.0611 | 496.1 | 514.134
0.0611 | 496.22 | 514.51
0.0612 | 496.29 | 514.503
0.0612 | 496.37 | 514.742
0.0612 | 495.44 | 514.863
0.0613 | 496.42 | 515.014
0.0613 | 496.19 | 514.888
0.0613 | 496.96 | 514.761
0.0614 | 495.99 | 515.489
0.0614 | 496.9 | 515.443
0.0615 | 496.82 | 515.166
0.0615 | 496.86 | 515.225
0.0615 | 496.94 | 515.536
0.0616 | 497.09 | 515.492
0.0616 | 497.01 | 515.329
0.0617 | 497.05 | 515.25
0.0617 | 497.25 | 515.564
0.0617 | 497.29 | 515.344
0.0618 | 497.3 | 515.283
0.0618 | 497.38 | 515.514
0.0619 | 497.45 | 515.527
0.0619 | 497.43 | 515.043
0.0619 | 497.58 | 515.135
0.062 | 497.58 | 515.125
0.062 | 497.56 | 515.137
0.0621 | 497.62 | 515.414
0.0621 | 497.81 | 515.967
0.0621 | 497.84 | 515.98
0.0622 | 497.9 | 515.946
0.0622 | 497.97 | 515.747
0.0623 | 497.95 | 515.775
0.0623 | 498.11 | 515.875
0.0623 | 498.01 | 515.737
0.0624 | 498.08 | 516.001
0.0624 | 498.3 | 516.583
0.0625 | 498.2 | 516.281
0.0625 | 498.22 | 516.074
0.0626 | 498.29 | 516.294
0.0626 | 498.36 | 516.221
0.0626 | 498.35 | 516.106
0.0627 | 498.44 | 515.945
0.0627 | 498.57 | 516.36
0.0627 | 498.65 | 516.315
0.0628 | 498.72 | 516.081
0.0628 | 498.67 | 516.167
0.0629 | 498.85 | 516.761
0.0629 | 498.89 | 516.824
0.0629 | 498.83 | 516.9
0.063 | 498.97 | 517.181
0.063 | 499.05 | 517.085
0.0631 | 498.97 | 516.911
0.0631 | 499 | 516.869
0.0631 | 499.27 | 517.526
0.0632 | 499.27 | 517.456
0.0632 | 499.32 | 517.384
0.0633 | 499.37 | 517.338
0.0633 | 499.45 | 517.304
0.0634 | 499.46 | 517.189
0.0634 | 499.62 | 517.382
0.0634 | 499.67 | 517.605
0.0635 | 499.63 | 517.474
0.0635 | 499.59 | 517.371
0.0636 | 499.7 | 517.475
0.0636 | 498.97 | 518.016
0.0636 | 499.89 | 517.971
0.0637 | 500.07 | 518.087
0.0637 | 500.16 | 518.569
0.0638 | 500.1 | 518.328
0.0638 | 500.19 | 518.18
0.0638 | 500.17 | 518.124
0.0639 | 500.32 | 518.503
0.0639 | 500.33 | 518.304
0.064 | 500.43 | 518.388
0.064 | 500.69 | 518.883
0.0641 | 500.68 | 518.641
0.0641 | 500.65 | 518.362
0.0641 | 500.75 | 518.298
0.0642 | 500.84 | 518.514
0.0642 | 500.92 | 518.594
0.0642 | 500.8 | 518.307
0.0643 | 500.8 | 518.296
0.0643 | 500.88 | 518.606
0.0644 | 500.86 | 518.569
0.0644 | 501.02 | 518.907
0.0645 | 501.26 | 519.769
0.0645 | 501.29 | 519.493
0.0645 | 501.05 | 519.896
0.0646 | 500.98 | 519.322
0.0646 | 500.88 | 519.36
0.0647 | 501.76 | 519.568
0.0647 | 501.67 | 519.361
0.0647 | 501.73 | 519.68
0.0648 | 501.78 | 519.65
0.0648 | 501.78 | 519.271
0.0649 | 501.8 | 519.128
0.0649 | 501.98 | 519.462
0.065 | 501.98 | 519.244
0.065 | 502.03 | 519.255
0.065 | 501.97 | 519.203
0.0651 | 502.17 | 519.476
0.0651 | 502.19 | 519.524
0.0651 | 502.22 | 519.407
0.0652 | 502.34 | 519.889
0.0652 | 502.34 | 519.982
0.0653 | 502.41 | 520.118
0.0653 | 502.51 | 520.353
0.0653 | 502.6 | 520.479
0.0654 | 502.7 | 520.223
0.0654 | 502.86 | 520.399
0.0655 | 502.98 | 520.916
0.0655 | 502.91 | 520.492
0.0655 | 502.88 | 520.469
0.0656 | 503 | 520.34
0.0656 | 503.11 | 520.173
0.0657 | 503.01 | 519.951
0.0657 | 502.97 | 519.685
0.0657 | 503.13 | 520.019
0.0658 | 503.26 | 520.342
0.0658 | 503.3 | 520.239
0.0658 | 503.2 | 520.168
0.0659 | 503.36 | 520.365
0.0659 | 503.31 | 520.353
0.066 | 503.58 | 520.812
0.066 | 503.51 | 520.663
0.066 | 503.69 | 521.26
0.0661 | 503.76 | 521.126
0.0661 | 503.77 | 520.882
0.0662 | 503.81 | 521.009
0.0662 | 503.91 | 521.169
0.0662 | 503.94 | 520.907
0.0663 | 503.89 | 520.746
0.0663 | 504.11 | 521.135
0.0664 | 504.05 | 520.655
0.0664 | 504 | 520.447
0.0664 | 504.01 | 520.259
0.0665 | 504.32 | 520.753
0.0665 | 504.34 | 520.822
0.0666 | 504.21 | 520.376
0.0666 | 504.33 | 520.82
0.0666 | 504.29 | 520.675
0.0667 | 504.33 | 520.74
0.0667 | 504.47 | 521.083
0.0667 | 504.61 | 521.576
0.0668 | 503.65 | 521.477
0.0668 | 504.51 | 521.279
0.0669 | 504.65 | 521.497
0.0669 | 504.74 | 521.413
0.0669 | 504.74 | 521.336
0.067 | 504.88 | 521.395
0.067 | 504.88 | 521.612
0.0671 | 504.93 | 521.883
0.0671 | 505.01 | 521.509
0.0671 | 505.03 | 521.303
0.0672 | 505.11 | 521.441
0.0672 | 505.08 | 521.093
0.0673 | 505.24 | 521.288
0.0673 | 505.23 | 521.403
0.0673 | 505.38 | 521.353
0.0674 | 505.4 | 521.483
0.0674 | 505.35 | 521.124
0.0675 | 505.46 | 521.72
0.0675 | 505.58 | 522.031
0.0675 | 505.56 | 522.033
0.0676 | 505.74 | 522.363
0.0676 | 505.68 | 522.333
0.0677 | 505.78 | 522.271
0.0677 | 505.85 | 522.252
0.0677 | 505.94 | 522.546
0.0678 | 505.93 | 522.362
0.0678 | 505.99 | 522.489
0.0679 | 505.86 | 522.148
0.0679 | 506.09 | 522.214
0.068 | 506.06 | 522.192
0.068 | 506.06 | 522.042
0.068 | 506.34 | 522.454
0.0681 | 506.29 | 522.443
0.0681 | 506.3 | 522.209
0.0682 | 506.31 | 522.237
0.0682 | 506.38 | 522.511
0.0682 | 506.46 | 522.751
0.0683 | 506.58 | 522.966
0.0683 | 506.66 | 523.484
0.0684 | 506.69 | 523.358
0.0684 | 506.65 | 523.049
0.0684 | 505.77 | 522.683
0.0685 | 506.93 | 523.095
0.0685 | 506.97 | 523.289
0.0686 | 506.94 | 523.117
0.0686 | 506.99 | 523.152
0.0687 | 507.15 | 523.416
0.0687 | 507.12 | 523.049
0.0687 | 507.14 | 522.957
0.0688 | 507.25 | 523.07
0.0688 | 507.24 | 522.897
0.0688 | 507.35 | 523.095
0.0689 | 507.28 | 522.877
0.0689 | 507.38 | 523.334
0.069 | 507.44 | 523.311
0.069 | 507.52 | 523.392
0.069 | 507.52 | 523.461
0.0691 | 507.66 | 523.894
0.0691 | 506.81 | 523.987
0.0692 | 507.66 | 523.826
0.0692 | 507.91 | 524.149
0.0693 | 507.8 | 523.746
0.0693 | 507.98 | 524
0.0693 | 507.86 | 523.863
0.0694 | 508.05 | 524.081
0.0694 | 508.13 | 524.154
0.0695 | 508.14 | 523.784
0.0695 | 508.22 | 523.825
0.0695 | 508.17 | 523.738
0.0696 | 507.37 | 523.848
0.0696 | 508.37 | 523.756
0.0696 | 508.4 | 524.054
0.0697 | 508.39 | 523.905
0.0697 | 508.46 | 523.892
0.0698 | 508.43 | 523.725
0.0698 | 508.72 | 524.259
0.0698 | 508.68 | 524.548
0.0699 | 508.72 | 524.537
0.0699 | 509.05 | 525.943
0.07 | 508.81 | 525.223
0.07 | 508.85 | 524.627
0.07 | 508.9 | 524.457
0.0701 | 509.08 | 524.982
0.0701 | 509.08 | 524.844
0.0702 | 509.16 | 524.878
0.0702 | 509.31 | 525.168
0.0702 | 509.21 | 524.455
0.0703 | 509.36 | 524.341
0.0703 | 509.32 | 524.086
0.0704 | 509.48 | 524.489
0.0704 | 509.41 | 524.417
0.0704 | 509.42 | 524.382
0.0705 | 509.44 | 524.438
0.0705 | 509.56 | 524.587
0.0705 | 509.61 | 524.587
0.0706 | 509.68 | 524.658
0.0706 | 509.74 | 525.127
0.0707 | 509.9 | 525.126
0.0707 | 509.88 | 524.967
0.0708 | 509.94 | 524.818
0.0708 | 510.05 | 525.053
0.0708 | 509.97 | 524.977
0.0709 | 510.11 | 524.905
0.0709 | 510.18 | 525.182
0.0709 | 510.17 | 524.995
0.071 | 510.19 | 524.642
0.071 | 510.16 | 524.481
0.0711 | 510.34 | 524.675
0.0711 | 510.33 | 524.584
0.0711 | 510.33 | 524.5
0.0712 | 510.26 | 524.305
0.0712 | 510.48 | 524.603
0.0713 | 510.42 | 524.545
0.0713 | 510.52 | 524.66
0.0714 | 510.67 | 525.115
0.0714 | 510.73 | 525.195
0.0714 | 510.6 | 524.943
0.0715 | 510.77 | 524.909
0.0715 | 510.81 | 525.103
0.0716 | 510.9 | 525
0.0716 | 510.86 | 524.906
0.0716 | 510.96 | 525.421
0.0717 | 510.99 | 525.291
0.0717 | 511 | 525.238
0.0718 | 510.97 | 524.789
0.0718 | 511.08 | 525.063
0.0718 | 511.22 | 525.062
0.0719 | 511.06 | 524.641
0.0719 | 511.22 | 524.629
0.072 | 511.31 | 524.887
0.072 | 511.3 | 524.806
0.072 | 511.32 | 524.84
0.0721 | 511.5 | 525.262
0.0721 | 511.42 | 525.1
0.0722 | 511.41 | 525.201
0.0722 | 511.47 | 525.326
0.0722 | 511.69 | 525.694
0.0723 | 511.65 | 525.439
0.0723 | 511.71 | 525.326
0.0724 | 511.73 | 525.53
0.0724 | 511.84 | 525.644
0.0725 | 510.95 | 525.689
0.0725 | 511.92 | 525.609
0.0725 | 511.11 | 525.757
0.0726 | 511.95 | 525.263
0.0726 | 511.98 | 525.228
0.0727 | 512.01 | 525.103
0.0727 | 512.05 | 525.351
0.0727 | 512.07 | 525.409
0.0728 | 512.16 | 525.473
0.0728 | 512.37 | 525.762
0.0729 | 512.25 | 525.598
0.0729 | 512.34 | 525.655
0.0729 | 512.37 | 525.961
0.073 | 512.41 | 526.075
0.073 | 512.43 | 525.995
0.0731 | 512.43 | 525.926
0.0731 | 512.67 | 526.153
0.0732 | 512.62 | 525.88
0.0732 | 512.55 | 525.744
0.0732 | 512.77 | 526.176
0.0733 | 512.8 | 526.131
0.0733 | 512.86 | 526.091
0.0734 | 512.85 | 525.864
0.0734 | 512.92 | 526
0.0735 | 513 | 525.884
0.0735 | 512.87 | 525.691
0.0735 | 513.07 | 526.09
0.0735 | 513.08 | 526.119
0.0736 | 513.14 | 526.005
0.0736 | 513.19 | 526.027
0.0737 | 513.29 | 526.346
0.0737 | 513.27 | 526.288
0.0738 | 513.43 | 526.619
0.0738 | 513.39 | 526.561
0.0738 | 513.44 | 526.583
0.0739 | 513.51 | 526.503
0.0739 | 513.51 | 526.208
0.074 | 513.71 | 526.741
0.074 | 513.66 | 526.604
0.074 | 513.72 | 526.57
0.0741 | 513.76 | 526.535
0.0741 | 513.82 | 526.58
0.0742 | 513.92 | 526.387
0.0742 | 513.86 | 526.067
0.0742 | 514.14 | 526.476
0.0743 | 514.01 | 526.304
0.0743 | 514.07 | 526.209
0.0744 | 514.07 | 526.154
0.0744 | 514.1 | 526.3
0.0744 | 514.13 | 526.387
0.0745 | 514.19 | 526.562
0.0745 | 513.27 | 526.651
0.0746 | 514.38 | 526.935
0.0746 | 514.35 | 526.617
0.0746 | 514.34 | 526.388
0.0747 | 514.43 | 526.57
0.0747 | 514.41 | 526.433
0.0748 | 514.59 | 526.577
0.0748 | 514.49 | 526.341
0.0748 | 514.67 | 526.723
0.0749 | 514.61 | 526.7
0.0749 | 514.69 | 526.575
0.075 | 514.77 | 526.688
0.075 | 514.79 | 526.528
0.075 | 514.76 | 526.198
0.0751 | 514.82 | 526.38
0.0751 | 514.97 | 526.788
0.0751 | 514.99 | 527.037
0.0752 | 515 | 526.923
0.0752 | 514.96 | 526.901
0.0753 | 515.27 | 527.308
0.0753 | 515.2 | 527.183
0.0753 | 515.18 | 527.047
0.0754 | 515.35 | 527.057
0.0754 | 515.37 | 526.841
0.0755 | 515.29 | 526.603
0.0755 | 515.38 | 526.658
0.0755 | 515.51 | 526.987
0.0756 | 515.3 | 526.566
0.0756 | 515.44 | 526.497
0.0757 | 515.48 | 526.463
0.0757 | 515.58 | 526.414
0.0757 | 515.48 | 526.128
0.0758 | 515.48 | 525.969
0.0758 | 515.66 | 526.672
0.0758 | 515.77 | 526.773
0.0759 | 515.62 | 526.33
0.0759 | 515.77 | 526.204
0.0759 | 515.75 | 526.51
0.076 | 515.96 | 526.782
0.076 | 515.91 | 526.642
0.0761 | 515.99 | 527.066
0.0761 | 515.05 | 526.901
0.0762 | 516.06 | 526.508
0.0762 | 515.99 | 526.244
0.0762 | 516.17 | 526.575
0.0763 | 516.12 | 526.491
0.0763 | 516.06 | 526.252
0.0764 | 515.33 | 526.751
0.0764 | 516.22 | 526.294
0.0764 | 516.27 | 526.076
0.0765 | 516.27 | 525.962
0.0765 | 516.27 | 526.084
0.0765 | 516.24 | 526.015
0.0766 | 516.27 | 525.947
0.0766 | 516.25 | 525.889
0.0767 | 516.41 | 526.16
0.0767 | 516.47 | 526.183
0.0767 | 516.42 | 526.125
0.0768 | 516.68 | 526.904
0.0768 | 516.64 | 526.861
0.0769 | 516.58 | 526.595
0.0769 | 516.54 | 526.335
0.0769 | 516.71 | 526.471
0.077 | 516.76 | 526.42
0.077 | 516.71 | 526.285
0.0771 | 516.89 | 526.532
0.0771 | 516.8 | 526.408
0.0771 | 516.77 | 526.26
0.0772 | 516.91 | 526.167
0.0772 | 516.92 | 526.334
0.0773 | 517.02 | 526.345
0.0773 | 517.02 | 526.152
0.0773 | 516.97 | 526.068
0.0774 | 517.09 | 526.227
0.0774 | 517.08 | 526.033
0.0775 | 517.17 | 526.187
0.0775 | 517.36 | 526.836
0.0775 | 517.29 | 526.685
0.0776 | 517.3 | 526.779
0.0776 | 517.29 | 526.695
0.0777 | 517.38 | 526.584
0.0777 | 517.39 | 526.489
0.0777 | 517.43 | 526.318
0.0778 | 517.45 | 526.386
0.0778 | 517.56 | 526.711
0.0779 | 517.54 | 526.669
0.0779 | 517.61 | 526.509
0.0779 | 517.75 | 526.709
0.078 | 517.75 | 526.447
0.078 | 517.81 | 526.322
0.0781 | 517.73 | 526.118
0.0781 | 517.89 | 526.509
0.0781 | 517.82 | 526.445
0.0782 | 517.9 | 526.248
0.0782 | 516.93 | 526.473
0.0783 | 517.89 | 526.519
0.0783 | 517.9 | 526.46
0.0783 | 517.98 | 526.414
0.0784 | 518.23 | 527.173
0.0784 | 518.14 | 526.776
0.0785 | 518.12 | 526.564
0.0785 | 518.09 | 526.333
0.0785 | 518.24 | 526.558
0.0786 | 518.24 | 526.411
0.0786 | 518.13 | 526.172
0.0787 | 518.4 | 526.919
0.0787 | 518.25 | 526.387
0.0787 | 518.37 | 526.251
0.0788 | 518.28 | 525.977
0.0788 | 518.4 | 526.359
0.0789 | 518.43 | 526.147
0.0789 | 518.38 | 526.078
0.0789 | 518.48 | 526.53
0.079 | 518.53 | 526.389
0.079 | 518.54 | 526.479
0.0791 | 518.59 | 526.195
0.0791 | 518.67 | 526.436
0.0791 | 518.75 | 526.614
0.0792 | 518.65 | 526.329
0.0792 | 518.65 | 526.102
0.0793 | 518.78 | 526.296
0.0793 | 518.85 | 526.568
0.0793 | 518.89 | 526.478
0.0794 | 518.95 | 526.657
0.0794 | 519.01 | 526.498
0.0794 | 518.95 | 525.952
0.0795 | 518.96 | 525.769
0.0795 | 519.03 | 525.837
0.0796 | 519.12 | 525.836
0.0796 | 519.16 | 525.869
0.0796 | 519.28 | 526.174
0.0797 | 519.25 | 526.003
0.0797 | 519.2 | 525.64
0.0797 | 519.24 | 525.752
0.0798 | 518.36 | 526.138
0.0798 | 519.24 | 525.978
0.0799 | 519.31 | 526.112
0.0799 | 519.31 | 525.987
0.0799 | 519.49 | 526.005
0.08 | 519.49 | 525.804
0.08 | 519.58 | 525.94
0.0801 | 519.58 | 526.142
0.0801 | 519.75 | 526.367
0.0801 | 519.6 | 525.79
0.0802 | 519.76 | 525.575
0.0802 | 519.67 | 525.424
0.0802 | 519.65 | 525.31
0.0803 | 519.75 | 525.241
0.0803 | 519.83 | 525.354
0.0804 | 519.82 | 525.248
0.0804 | 519.8 | 525.115
0.0804 | 519.77 | 524.952
0.0805 | 519.97 | 525.268
0.0805 | 519.83 | 525.133
0.0805 | 519.92 | 525.063
0.0806 | 519.94 | 525.311
0.0806 | 520.03 | 525.469
0.0807 | 519.96 | 525.115
0.0807 | 520.01 | 524.888
0.0807 | 520.1 | 524.978
0.0808 | 520.14 | 524.872
0.0808 | 520.11 | 524.84
0.0809 | 520.17 | 524.95
0.0809 | 520.3 | 525.209
0.0809 | 520.22 | 524.744
0.081 | 520.18 | 524.405
0.081 | 520.23 | 524.427
0.081 | 520.27 | 524.489
0.0811 | 520.27 | 524.403
0.0811 | 520.2 | 524.206
0.0812 | 520.38 | 524.666
0.0812 | 520.43 | 524.544
0.0813 | 520.4 | 524.585
0.0813 | 520.34 | 524.404
0.0813 | 520.57 | 524.888
0.0814 | 520.54 | 524.858
0.0814 | 520.52 | 524.582
0.0814 | 520.59 | 524.739
0.0815 | 520.61 | 524.592
0.0815 | 520.62 | 524.395
0.0816 | 520.74 | 524.327
0.0816 | 520.81 | 524.835
0.0816 | 520.8 | 524.518
0.0817 | 520.83 | 524.18
0.0817 | 520.8 | 524.175
0.0818 | 520.81 | 524.005
0.0818 | 520.87 | 524.014
0.0818 | 520.86 | 524.002
0.0819 | 520.9 | 524.342
0.0819 | 521.01 | 524.171
0.082 | 520.87 | 523.737
0.082 | 520.86 | 523.658
0.0821 | 521.03 | 524.356
0.0821 | 521.15 | 524.58
0.0821 | 521.15 | 524.513
0.0822 | 521.18 | 524.658
0.0822 | 521.23 | 524.319
0.0822 | 521.15 | 524.228
0.0823 | 521.23 | 524.122
0.0823 | 521.31 | 524.227
0.0824 | 521.32 | 524.036
0.0824 | 521.32 | 523.986
0.0825 | 521.29 | 523.941
0.0825 | 521.43 | 524.007
0.0825 | 521.36 | 523.601
0.0826 | 521.45 | 523.498
0.0826 | 521.52 | 523.843
0.0826 | 521.5 | 523.653
0.0827 | 521.45 | 523.515
0.0827 | 521.49 | 523.337
0.0828 | 521.63 | 523.693
0.0828 | 521.58 | 523.763
0.0829 | 521.71 | 523.784
0.0829 | 521.8 | 524.145
0.0829 | 521.68 | 523.926
0.083 | 521.76 | 523.671
0.083 | 521.86 | 523.4
0.0831 | 521.89 | 523.625
0.0831 | 521.79 | 523.473
0.0831 | 521.9 | 523.588
0.0832 | 522.03 | 523.835
0.0832 | 522 | 523.451
0.0833 | 521.86 | 522.986
0.0833 | 521.83 | 522.672
0.0833 | 522.01 | 523.018
0.0834 | 522.08 | 522.946
0.0834 | 521.12 | 522.916
0.0834 | 522.04 | 522.821
0.0835 | 522.01 | 522.944
0.0835 | 522.13 | 522.851
0.0836 | 522.23 | 523.1
0.0836 | 522.27 | 523.293
0.0836 | 522.28 | 523.316
0.0837 | 522.24 | 523.191
0.0837 | 522.3 | 523.088
0.0838 | 522.37 | 523.02
0.0838 | 522.39 | 522.802
0.0838 | 522.35 | 522.609
0.0839 | 522.45 | 522.846
0.0839 | 522.43 | 522.857
0.0839 | 522.51 | 522.54
0.084 | 522.54 | 522.123
0.084 | 522.55 | 522.291
0.0841 | 522.55 | 522.152
0.0841 | 522.57 | 522.084
0.0841 | 522.49 | 521.914
0.0842 | 522.55 | 522.172
0.0842 | 522.68 | 522.269
0.0843 | 522.59 | 522.054
0.0843 | 522.79 | 522.671
0.0843 | 522.79 | 522.795
0.0844 | 522.76 | 522.513
0.0844 | 522.68 | 522.324
0.0844 | 522.85 | 522.482
0.0845 | 522.8 | 522.004
0.0845 | 522.79 | 521.761
0.0846 | 522.82 | 521.916
0.0846 | 522.86 | 522.163
0.0846 | 522.91 | 521.888
0.0847 | 522.8 | 521.574
0.0847 | 523.01 | 521.708
0.0848 | 523.03 | 521.639
0.0848 | 523 | 521.391
0.0848 | 522.88 | 521.109
0.0849 | 522.93 | 521.333
0.0849 | 522.93 | 521.048
0.0849 | 523.07 | 521.092
0.085 | 522.2 | 521.227
0.085 | 523.1 | 521.065
0.0851 | 523.15 | 521.279
0.0851 | 523.02 | 521.042
0.0851 | 523.1 | 521.333
0.0852 | 523.18 | 521.231
0.0852 | 523.24 | 520.859
0.0853 | 523.19 | 520.677
0.0853 | 523.2 | 520.801
0.0853 | 523.18 | 520.609
0.0854 | 523.37 | 520.874
0.0854 | 523.44 | 521.155
0.0855 | 523.38 | 520.703
0.0855 | 523.3 | 520.321
0.0855 | 523.3 | 520.039
0.0856 | 523.36 | 520.092
0.0856 | 523.41 | 520.069
0.0856 | 523.35 | 519.963
0.0857 | 523.49 | 520.333
0.0857 | 523.38 | 520.054
0.0858 | 523.46 | 519.826
0.0858 | 523.44 | 519.882
0.0859 | 523.45 | 520.353
0.0859 | 523.62 | 520.486
0.0859 | 523.5 | 520.281
0.086 | 523.47 | 519.696
0.086 | 523.49 | 519.897
0.086 | 523.58 | 519.817
0.0861 | 523.53 | 519.724
0.0861 | 523.61 | 520.127
0.0862 | 523.68 | 520.04
0.0862 | 523.58 | 519.744
0.0863 | 523.62 | 519.384
0.0863 | 523.71 | 519.562
0.0863 | 523.77 | 519.391
0.0864 | 522.87 | 519.569
0.0864 | 523.84 | 519.68
0.0864 | 523.74 | 519.318
0.0865 | 523.8 | 519.353
0.0865 | 523.77 | 519.18
0.0866 | 523.86 | 519.674
0.0866 | 523.9 | 519.719
0.0866 | 523.89 | 519.694
0.0867 | 523.77 | 519.413
0.0867 | 523.91 | 519.531
0.0868 | 523.89 | 519.273
0.0868 | 523.86 | 518.982
0.0869 | 524.19 | 519.596
0.0869 | 524 | 519.181
0.0869 | 523.96 | 519.12
0.087 | 524.09 | 519.157
0.087 | 524.13 | 519.141
0.087 | 524.12 | 518.894
0.0871 | 523.95 | 518.377
0.0871 | 524.14 | 518.676
0.0872 | 524.12 | 518.606
0.0872 | 524.1 | 518.416
0.0872 | 524.17 | 518.762
0.0873 | 524.25 | 518.885
0.0873 | 524.24 | 518.836
0.0873 | 524.19 | 518.544
0.0874 | 524.22 | 518.432
0.0874 | 524.29 | 518.633
0.0875 | 524.32 | 518.665
0.0875 | 524.32 | 518.385
0.0876 | 524.37 | 518.462
0.0876 | 524.45 | 518.335
0.0876 | 524.5 | 518.064
0.0877 | 524.51 | 517.896
0.0877 | 524.55 | 518.343
0.0878 | 523.59 | 518.116
0.0878 | 524.43 | 517.721
0.0878 | 523.59 | 517.912
0.0879 | 524.54 | 517.483
0.0879 | 524.73 | 518.829
0.088 | 524.61 | 518.044
0.088 | 524.61 | 517.751
0.088 | 524.68 | 517.703
0.0881 | 524.61 | 517.264
0.0881 | 524.64 | 517.354
0.0881 | 524.73 | 517.768
0.0882 | 524.68 | 517.701
0.0882 | 524.64 | 517.631
0.0883 | 524.69 | 517.72
0.0883 | 524.57 | 517.223
0.0883 | 524.68 | 517.256
0.0884 | 524.66 | 516.986
0.0884 | 524.35 | 517.735
0.0885 | 524.26 | 517.376
0.0885 | 524.97 | 516.872
0.0885 | 525.07 | 516.973
0.0886 | 525.16 | 517.8
0.0886 | 524.92 | 516.859
0.0886 | 525 | 516.81
0.0887 | 525.2 | 517.261
0.0887 | 525.07 | 516.887
0.0888 | 525 | 516.606
0.0888 | 525.05 | 516.415
0.0888 | 525.03 | 516.556
0.0889 | 525.09 | 516.661
0.0889 | 525.06 | 516.656
0.0889 | 525.14 | 516.973
0.089 | 525.33 | 517.039
0.089 | 525.18 | 516.31
0.0891 | 525.16 | 516.04
0.0891 | 525.16 | 516.23
0.0891 | 525.33 | 516.249
0.0892 | 525.33 | 516.18
0.0892 | 525.48 | 516.437
0.0892 | 525.33 | 515.753
0.0893 | 525.32 | 515.516
0.0893 | 525.22 | 515.143
0.0894 | 525.32 | 515.445
0.0894 | 525.4 | 515.68
0.0894 | 525.27 | 515.3
0.0895 | 525.38 | 515.779
0.0895 | 525.27 | 515.308
0.0895 | 525.38 | 515.338
0.0896 | 525.34 | 515.225
0.0896 | 525.52 | 515.638
0.0897 | 525.45 | 515.357
0.0897 | 525.47 | 515.2
0.0897 | 525.4 | 514.776
0.0898 | 525.54 | 515.4
0.0898 | 525.62 | 515.288
0.0899 | 525.5 | 514.805
0.0899 | 525.54 | 514.861
0.0899 | 525.63 | 514.917
0.09 | 525.62 | 514.387
0.09 | 525.45 | 513.995
0.0901 | 525.64 | 514.587
0.0901 | 525.61 | 514.203
0.0901 | 525.56 | 514.06
0.0902 | 525.4 | 513.798
0.0902 | 525.62 | 514.032
0.0902 | 525.57 | 513.808
0.0903 | 525.73 | 513.726
0.0903 | 525.77 | 514.045
0.0904 | 525.63 | 513.993
0.0904 | 525.58 | 513.988
0.0904 | 525.66 | 513.787
0.0905 | 525.76 | 513.685
0.0905 | 525.81 | 513.617
0.0905 | 525.75 | 513.627
0.0906 | 525.7 | 513.56
0.0906 | 524.85 | 513.738
0.0907 | 525.85 | 513.533
0.0907 | 525.75 | 513.074
0.0907 | 525.69 | 512.892
0.0908 | 525.75 | 513.002
0.0908 | 525.71 | 512.875
0.0908 | 525.93 | 513.477
0.0909 | 525.88 | 513.477
0.0909 | 525.78 | 513.108
0.091 | 525.93 | 513.051
0.091 | 525.94 | 513.085
0.091 | 525.93 | 512.923
0.0911 | 525.85 | 513.034
0.0911 | 525.86 | 512.855
0.0912 | 525.98 | 513.188
0.0912 | 526.06 | 513.445
0.0912 | 525.84 | 512.56
0.0913 | 525.98 | 512.424
0.0913 | 526.12 | 512.782
0.0913 | 526.03 | 512.501
0.0914 | 526.11 | 512.747
0.0914 | 526.07 | 512.708
0.0915 | 526.07 | 512.143
0.0915 | 526.01 | 511.962
0.0915 | 525.97 | 511.701
0.0916 | 526.07 | 511.857
0.0916 | 526.11 | 511.831
0.0917 | 526.11 | 511.539
0.0917 | 526.12 | 511.662
0.0918 | 526.18 | 511.974
0.0918 | 526.21 | 511.862
0.0918 | 526.19 | 511.723
0.0919 | 526.36 | 512.172
0.0919 | 526.28 | 511.789
0.0919 | 526.22 | 511.535
0.092 | 526.2 | 511.475
0.092 | 526.29 | 511.456
0.0921 | 526.32 | 511.419
0.0921 | 526.44 | 511.117
0.0921 | 526.48 | 511.606
0.0922 | 526.29 | 511.103
0.0922 | 526.21 | 510.445
0.0923 | 526.37 | 510.43
0.0923 | 526.37 | 510.511
0.0923 | 526.31 | 510.473
0.0924 | 526.34 | 510.404
0.0924 | 526.32 | 510.36
0.0924 | 526.34 | 509.977
0.0925 | 526.33 | 509.821
0.0925 | 526.29 | 509.91
0.0926 | 526.48 | 510.492
0.0926 | 526.48 | 510.476
0.0926 | 525.6 | 510.431
0.0927 | 526.4 | 509.817
0.0927 | 526.51 | 509.931
0.0928 | 526.47 | 509.459
0.0928 | 526.5 | 509.401
0.0928 | 526.51 | 509.732
0.0929 | 526.51 | 509.568
0.0929 | 526.53 | 509.49
0.093 | 526.44 | 508.872
0.093 | 526.56 | 508.894
0.093 | 526.55 | 508.849
0.0931 | 526.42 | 508.477
0.0931 | 526.54 | 508.822
0.0931 | 526.58 | 508.725
0.0932 | 526.51 | 508.454
0.0932 | 526.5 | 508.286
0.0933 | 526.55 | 508.308
0.0933 | 526.56 | 508.102
0.0933 | 526.64 | 508.214
0.0934 | 526.58 | 508.113
0.0934 | 526.66 | 508.427
0.0934 | 526.6 | 508.089
0.0935 | 526.6 | 507.729
0.0935 | 526.63 | 507.753
0.0936 | 526.67 | 507.952
0.0936 | 526.64 | 507.797
0.0936 | 526.56 | 507.469
0.0937 | 526.84 | 507.674
0.0937 | 526.67 | 506.879
0.0937 | 526.64 | 506.729
0.0938 | 526.77 | 507.177
0.0938 | 526.67 | 506.738
0.0939 | 526.76 | 506.724
0.0939 | 526.68 | 506.348
0.0939 | 526.79 | 506.467
0.094 | 526.68 | 506.198
0.094 | 526.78 | 506.455
0.094 | 526.6 | 506.188
0.0941 | 526.69 | 506.387
0.0941 | 526.72 | 506.26
0.0942 | 525.79 | 506.107
0.0942 | 526.79 | 505.983
0.0942 | 526.72 | 505.646
0.0943 | 526.75 | 505.635
0.0943 | 526.77 | 505.346
0.0943 | 526.77 | 505.419
0.0944 | 526.72 | 505.141
0.0944 | 526.68 | 504.519
0.0945 | 526.83 | 504.84
0.0945 | 526.72 | 504.512
0.0945 | 526.75 | 504.312
0.0946 | 526.7 | 504.163
0.0946 | 526.77 | 504.37
0.0947 | 526.69 | 504.707
0.0947 | 526.75 | 504.384
0.0947 | 526.63 | 504.035
0.0948 | 526.68 | 504.224
0.0948 | 526.69 | 504.134
0.0948 | 526.74 | 503.923
0.0949 | 526.75 | 503.966
0.0949 | 526.65 | 503.577
0.095 | 526.61 | 503.394
0.095 | 526.67 | 503.305
0.095 | 526.77 | 503.539
0.0951 | 526.84 | 503.316
0.0951 | 526.68 | 502.9
0.0952 | 526.76 | 502.989
0.0952 | 526.85 | 502.766
0.0952 | 526.73 | 502.405
0.0953 | 526.72 | 502.172
0.0953 | 526.74 | 502.371
0.0954 | 526.77 | 502.271
0.0954 | 525.77 | 502.123
0.0954 | 526.57 | 501.656
0.0955 | 526.75 | 502.118
0.0955 | 526.73 | 502.062
0.0955 | 526.73 | 502.065
0.0956 | 526.96 | 502.395
0.0956 | 526.75 | 501.84
0.0957 | 526.66 | 501.361
0.0957 | 526.72 | 501.057
0.0957 | 526.84 | 501.335
0.0958 | 526.8 | 501.29
0.0958 | 526.84 | 501.278
0.0959 | 526.8 | 501.299
0.0959 | 526.71 | 500.884
0.0959 | 525.91 | 500.688
0.096 | 526.7 | 500.206
0.096 | 526.76 | 500.335
0.096 | 525.84 | 500.272
0.0961 | 526.72 | 500.124
0.0961 | 526.66 | 499.879
0.0962 | 526.71 | 499.968
0.0962 | 526.67 | 499.767
0.0962 | 526.81 | 499.901
0.0963 | 526.86 | 500.122
0.0963 | 526.7 | 499.918
0.0963 | 526.76 | 499.567
0.0964 | 526.77 | 499.229
0.0964 | 526.75 | 499.174
0.0965 | 526.82 | 499.028
0.0965 | 526.79 | 498.873
0.0965 | 526.77 | 498.873
0.0966 | 526.75 | 498.737
0.0966 | 526.64 | 498.417
0.0967 | 526.61 | 497.982
0.0967 | 526.7 | 498.093
0.0968 | 526.74 | 497.79
0.0968 | 526.66 | 497.568
0.0968 | 526.64 | 497.412
0.0969 | 526.67 | 497.441
0.0969 | 526.55 | 497.087
0.0969 | 526.64 | 496.918
0.097 | 526.77 | 497.463
0.097 | 526.59 | 497.218
0.097 | 526.62 | 497.243
0.0971 | 526.55 | 496.93
0.0971 | 526.62 | 497.033
0.0972 | 526.56 | 496.575
0.0972 | 526.5 | 496.108
0.0972 | 526.58 | 496.049
0.0973 | 526.63 | 496.126
0.0973 | 526.6 | 495.815
0.0974 | 526.54 | 495.649
0.0974 | 526.55 | 495.548
0.0974 | 526.5 | 495.103
0.0975 | 526.51 | 494.837
0.0975 | 526.45 | 494.517
0.0975 | 526.5 | 494.768
0.0976 | 526.59 | 494.527
0.0976 | 526.45 | 494.245
0.0976 | 526.52 | 494.175
0.0977 | 526.49 | 494.143
0.0977 | 526.43 | 494.031
0.0978 | 526.39 | 493.92
0.0978 | 526.49 | 494.097
0.0978 | 526.38 | 493.544
0.0979 | 526.4 | 493.254
0.0979 | 526.27 | 492.862
0.0979 | 526.33 | 492.966
0.098 | 526.39 | 492.889
0.098 | 526.3 | 492.519
0.0981 | 526.4 | 492.536
0.0981 | 526.3 | 492.042
0.0981 | 526.35 | 491.827
0.0982 | 526.37 | 491.673
0.0982 | 526.46 | 491.606
0.0982 | 526.37 | 491.336
0.0983 | 526.29 | 491.03
0.0983 | 526.31 | 491.236
0.0984 | 526.23 | 490.637
0.0984 | 526.14 | 490.283
0.0984 | 526.08 | 490.047
0.0985 | 526.15 | 490.167
0.0985 | 526.15 | 490.256
0.0985 | 526.08 | 490.046
0.0986 | 525.93 | 489.526
0.0986 | 526.21 | 489.578
0.0987 | 526.03 | 489.123
0.0987 | 525.9 | 488.935
0.0987 | 526.14 | 489.374
0.0988 | 526.05 | 489.156
0.0988 | 526.01 | 488.897
0.0988 | 525.89 | 488.189
0.0989 | 525.85 | 488.012
0.0989 | 525.93 | 487.82
0.099 | 525.07 | 487.818
0.099 | 525.99 | 487.667
0.099 | 525.97 | 487.529
0.0991 | 525.84 | 487.127
0.0991 | 525.83 | 486.883
0.0991 | 525.81 | 486.984
0.0992 | 525.91 | 486.861
0.0992 | 525.81 | 486.838
0.0993 | 525.7 | 486.442
0.0993 | 525.75 | 486.296
0.0993 | 525.73 | 485.961
0.0994 | 525.71 | 485.607
0.0994 | 525.82 | 485.675
0.0995 | 525.72 | 485.571
0.0995 | 525.63 | 485.228
0.0995 | 525.69 | 485.063
0.0996 | 525.65 | 484.782
0.0996 | 525.67 | 484.521
0.0997 | 525.61 | 484.208
0.0997 | 525.6 | 484.362
0.0997 | 525.5 | 483.994
0.0998 | 525.46 | 483.796
0.0998 | 525.45 | 483.507
0.0998 | 525.51 | 483.549
0.0999 | 525.45 | 483.626
0.0999 | 525.34 | 483.251
0.1 | 525.39 | 483.112
0.1 | 525.5 | 483.283
0.1 | 525.31 | 482.792
0.1001 | 525.25 | 482.34
0.1001 | 525.35 | 482.649
0.1002 | 525.34 | 482.262
0.1002 | 525.38 | 482.214
0.1002 | 525.23 | 481.639
0.1003 | 525.31 | 481.862
0.1003 | 525.19 | 481.242
0.1003 | 524.25 | 480.985
0.1004 | 525.21 | 481.028
0.1004 | 525.23 | 480.93
0.1005 | 525.11 | 480.495
0.1005 | 525.14 | 480.301
0.1006 | 525.17 | 480.386
0.1006 | 525.15 | 479.911
0.1006 | 525.05 | 479.767
0.1007 | 524.97 | 479.442
0.1007 | 525.01 | 479.632
0.1007 | 525 | 479.555
0.1008 | 524.92 | 479.069
0.1008 | 525.05 | 479.058
0.1009 | 524.96 | 478.779
0.1009 | 524.85 | 478.381
0.1009 | 524.85 | 478.181
0.101 | 524.83 | 478.238
0.101 | 525.01 | 478.073
0.1011 | 524.83 | 477.41
0.1011 | 524.87 | 477.516
0.1011 | 524.86 | 477.076
0.1012 | 524.67 | 476.635
0.1012 | 524.62 | 476.337
0.1012 | 524.75 | 476.533
0.1013 | 524.75 | 476.388
0.1013 | 524.62 | 475.793
0.1014 | 524.54 | 475.54
0.1014 | 524.67 | 475.795
0.1014 | 524.52 | 475.497
0.1015 | 524.47 | 475.253
0.1015 | 524.6 | 475.317
0.1015 | 524.46 | 474.677
0.1016 | 524.52 | 474.511
0.1016 | 524.37 | 473.923
0.1017 | 523.47 | 474.078
0.1017 | 524.39 | 474.104
0.1017 | 524.34 | 473.67
0.1018 | 524.35 | 473.638
0.1018 | 524.24 | 473.086
0.1018 | 524.29 | 472.824
0.1019 | 524.2 | 472.481
0.1019 | 524.31 | 472.689
0.1019 | 523.39 | 472.634
0.102 | 524.19 | 472.181
0.102 | 524.14 | 471.957
0.1021 | 524.15 | 471.84
0.1021 | 524.12 | 471.882
0.1021 | 524.08 | 471.496
0.1022 | 524.17 | 471.85
0.1022 | 524.08 | 471.49
0.1022 | 523.88 | 470.814
0.1023 | 523 | 470.539
0.1023 | 523.93 | 470.408
0.1024 | 523.81 | 470.198
0.1024 | 523.71 | 469.957
0.1024 | 523.85 | 470.097
0.1025 | 523.76 | 469.759
0.1025 | 523.61 | 469.161
0.1025 | 523.6 | 468.728
0.1026 | 523.69 | 468.842
0.1026 | 523.81 | 468.861
0.1027 | 523.74 | 468.509
0.1027 | 523.54 | 468.112
0.1027 | 523.59 | 468.257
0.1027 | 522.54 | 467.773
0.1028 | 523.53 | 467.593
0.1028 | 523.56 | 467.682
0.1029 | 522.55 | 467.352
0.1029 | 523.46 | 467.077
0.1029 | 523.41 | 466.791
0.103 | 523.46 | 466.736
0.103 | 523.26 | 466.348
0.103 | 523.28 | 466.272
0.1031 | 523.28 | 466.217
0.1031 | 523.24 | 466.008
0.1032 | 523.24 | 465.712
0.1032 | 523.09 | 465.272
0.1032 | 523.24 | 465.246
0.1033 | 523.22 | 464.818
0.1033 | 523.09 | 464.444
0.1033 | 523.09 | 464.28
0.1034 | 523.14 | 464.442
0.1034 | 523.01 | 464.068
0.1035 | 522.92 | 463.563
0.1035 | 522.94 | 463.553
0.1035 | 522.15 | 463.84
0.1036 | 522.83 | 463.155
0.1036 | 522.86 | 463.312
0.1036 | 522.93 | 463.19
0.1037 | 522.79 | 462.54
0.1037 | 522.77 | 462.342
0.1038 | 522.73 | 462.09
0.1038 | 522.76 | 462.103
0.1038 | 522.72 | 461.78
0.1039 | 522.66 | 461.439
0.1039 | 522.59 | 461.319
0.104 | 522.68 | 461.03
0.104 | 522.46 | 460.557
0.104 | 522.51 | 460.372
0.1041 | 522.53 | 460.49
0.1041 | 522.48 | 460.27
0.1041 | 522.42 | 460.029
0.1042 | 522.39 | 460.086
0.1042 | 522.36 | 459.834
0.1043 | 522.39 | 459.732
0.1043 | 522.31 | 459.402
0.1043 | 522.35 | 459.459
0.1044 | 522.37 | 459.392
0.1044 | 522.22 | 458.723
0.1045 | 522.29 | 458.423
0.1045 | 522.24 | 458.428
0.1045 | 522.29 | 458.36
0.1046 | 522.1 | 457.938
0.1046 | 522.22 | 458.075
0.1046 | 522.15 | 457.72
0.1047 | 522.03 | 457.244
0.1047 | 522.03 | 457.007
0.1048 | 522.02 | 457.07
0.1048 | 522.02 | 456.918
0.1048 | 521.96 | 456.534
0.1049 | 521.97 | 456.7
0.1049 | 521.97 | 456.555
0.1049 | 520.99 | 456.203
0.105 | 521.97 | 456.073
0.105 | 521.95 | 456.235
0.1051 | 521.87 | 455.84
0.1051 | 521.82 | 455.687
0.1051 | 521.79 | 455.253
0.1052 | 521.75 | 455.327
0.1052 | 521.76 | 455.102
0.1053 | 521.71 | 454.658
0.1053 | 521.72 | 454.825
0.1053 | 521.86 | 454.606
0.1054 | 521.56 | 454.068
0.1054 | 521.53 | 453.684
0.1054 | 521.65 | 453.913
0.1055 | 521.59 | 453.584
0.1055 | 521.56 | 453.157
0.1056 | 521.65 | 453.484
0.1056 | 521.53 | 453.117
0.1056 | 521.52 | 452.949
0.1057 | 521.5 | 452.399
0.1057 | 521.56 | 452.642
0.1058 | 521.51 | 452.567
0.1058 | 521.39 | 452.273
0.1058 | 521.29 | 452.039
0.1059 | 521.3 | 452.221
0.1059 | 521.36 | 451.903
0.106 | 521.29 | 451.574
0.106 | 521.23 | 451.462
0.106 | 520.73 | 451.402
0.1061 | 520.57 | 450.91
0.1061 | 521.28 | 450.559
0.1061 | 521.25 | 450.589
0.1062 | 521.21 | 450.277
0.1062 | 521.14 | 449.855
0.1063 | 521.13 | 449.887
0.1063 | 521.2 | 449.946
0.1063 | 521.07 | 449.625
0.1064 | 520.98 | 449.275
0.1064 | 521.11 | 449.552
0.1064 | 520.95 | 449.048
0.1065 | 520.13 | 449.097
0.1065 | 520.98 | 448.791
0.1066 | 521.06 | 448.953
0.1066 | 520.93 | 448.648
0.1066 | 520.84 | 448.093
0.1067 | 520.9 | 448.144
0.1067 | 520.91 | 447.949
0.1068 | 520.96 | 447.829
0.1068 | 520.84 | 447.534
0.1068 | 520.85 | 447.635
0.1069 | 520.78 | 447.21
0.1069 | 520.7 | 446.837
0.1069 | 520.8 | 446.861
0.107 | 520.75 | 446.709
0.107 | 520.65 | 446.322
0.107 | 520.62 | 446.027
0.1071 | 520.63 | 446.073
0.1071 | 520.68 | 446.048
0.1072 | 520.51 | 445.626
0.1072 | 520.58 | 445.689
0.1072 | 520.51 | 445.778
0.1073 | 520.53 | 445.484
0.1073 | 520.48 | 445.183
0.1073 | 520.5 | 445.181
0.1074 | 520.43 | 444.677
0.1074 | 520.42 | 444.36
0.1075 | 520.34 | 443.988
0.1075 | 520.39 | 444.129
0.1076 | 520.38 | 443.812
0.1076 | 520.44 | 443.65
0.1076 | 520.38 | 443.388
0.1077 | 520.35 | 443.101
0.1077 | 520.24 | 442.712
0.1077 | 520.33 | 442.765
0.1078 | 520.28 | 442.831
0.1078 | 520.17 | 442.34
0.1078 | 520.11 | 442.162
0.1079 | 520.03 | 441.791
0.1079 | 520.13 | 442.012
0.1079 | 520.15 | 441.937
0.108 | 520.09 | 441.616
0.108 | 520.15 | 441.926
0.1081 | 520.15 | 441.719
0.1081 | 520 | 441.293
0.1081 | 519.9 | 440.901
0.1082 | 520.08 | 441.166
0.1082 | 519.89 | 440.75
0.1083 | 518.88 | 440.562
0.1083 | 519.86 | 440.64
0.1083 | 519.83 | 440.215
0.1084 | 519.81 | 439.938
0.1084 | 519.76 | 439.65
0.1085 | 519.83 | 439.865
0.1085 | 519.8 | 439.71
0.1085 | 519.84 | 439.394
0.1086 | 519.67 | 439.143
0.1086 | 519.81 | 439.299
0.1086 | 519.73 | 438.983
0.1087 | 519.63 | 438.828
0.1087 | 519.68 | 439.107
0.1088 | 518.72 | 439.108
0.1088 | 519.55 | 438.711
0.1088 | 519.45 | 438.144
0.1089 | 519.5 | 438.145
0.1089 | 519.51 | 437.983
0.109 | 519.55 | 437.828
0.109 | 519.44 | 437.833
0.109 | 519.56 | 437.924
0.1091 | 519.4 | 437.366
0.1091 | 519.47 | 437.014
0.1092 | 519.55 | 437.173
0.1092 | 519.45 | 436.876
0.1092 | 519.34 | 436.764
0.1093 | 519.23 | 436.639
0.1093 | 519.32 | 436.783
0.1094 | 519.32 | 436.55
0.1094 | 519.37 | 436.422
0.1094 | 519.35 | 436.646
0.1095 | 519.3 | 436.495
0.1095 | 519.23 | 436.147
0.1096 | 519.14 | 435.75
0.1096 | 519.33 | 435.889
0.1096 | 519.26 | 435.463
0.1097 | 519.14 | 435.253
0.1097 | 519.19 | 435.189
0.1097 | 519.19 | 435.327
0.1098 | 519.2 | 435.143
0.1098 | 519.06 | 434.648
0.1099 | 519.14 | 434.671
0.1099 | 519.15 | 434.481
0.11 | 519.02 | 434.249
0.11 | 518.98 | 434.054
0.11 | 519.14 | 434.33
0.1101 | 519.09 | 433.971
0.1101 | 519 | 433.699
0.1101 | 519.06 | 433.668
0.1102 | 518.95 | 433.545
0.1102 | 519 | 433.476
0.1103 | 518.96 | 433.232
0.1103 | 518.96 | 433.436
0.1103 | 518.92 | 433.165
0.1104 | 518.82 | 432.794
0.1104 | 518.82 | 432.594
0.1105 | 518.85 | 432.745
0.1105 | 518.85 | 432.461
0.1105 | 518.8 | 432.168
0.1106 | 518.85 | 432.389
0.1106 | 518.82 | 432.031
0.1106 | 518.8 | 431.756
0.1107 | 518.81 | 431.499
0.1107 | 518.78 | 431.688
0.1108 | 518.78 | 431.559
0.1108 | 518.65 | 431.156
0.1108 | 517.78 | 431.476
0.1109 | 518.6 | 431.018
0.1109 | 518.7 | 430.815
0.1109 | 518.61 | 430.755
0.111 | 518.72 | 431.03
0.111 | 518.61 | 430.847
0.1111 | 518.57 | 430.582
0.1111 | 518.48 | 430.295
0.1111 | 518.56 | 430.4
0.1112 | 518.65 | 430.171
0.1112 | 518.63 | 429.901
0.1113 | 518.51 | 430.056
0.1113 | 518.54 | 429.851
0.1113 | 518.5 | 429.521
0.1114 | 518.47 | 429.086
0.1114 | 518.49 | 429.219
0.1114 | 518.43 | 428.959
0.1115 | 518.43 | 428.749
0.1115 | 518.47 | 428.938
0.1116 | 518.39 | 428.623
0.1116 | 518.36 | 428.374
0.1116 | 518.31 | 428.037
0.1117 | 518.4 | 428.433
0.1117 | 518.3 | 428.272
0.1117 | 518.33 | 428.16
0.1118 | 518.19 | 427.813
0.1118 | 518.21 | 427.663
0.1119 | 518.16 | 427.447
0.1119 | 518.2 | 427.34
0.1119 | 518.34 | 427.684
0.112 | 518.17 | 427.332
0.112 | 518.13 | 427.198
0.112 | 518.14 | 426.89
0.1121 | 518.15 | 426.761
0.1121 | 518.07 | 426.535
0.1122 | 518.06 | 426.445
0.1122 | 518.09 | 426.578
0.1123 | 518.05 | 426.395
0.1123 | 517.98 | 425.923
0.1123 | 517.91 | 425.685
0.1124 | 518.11 | 425.874
0.1124 | 518.03 | 425.701
0.1124 | 517.93 | 425.682
0.1125 | 517.92 | 425.466
0.1125 | 517.95 | 425.611
0.1126 | 517.96 | 425.373
0.1126 | 517.84 | 424.939
0.1126 | 517.87 | 425.078
0.1127 | 517.85 | 425.167
0.1127 | 517.89 | 424.929
0.1128 | 517.75 | 424.595
0.1128 | 517.84 | 424.706
0.1129 | 517.87 | 424.25
0.1129 | 517.81 | 424.056
0.1129 | 517.88 | 424.196
0.113 | 517.76 | 423.9
0.113 | 517.8 | 423.907
0.113 | 517.76 | 423.631
0.1131 | 517.8 | 423.677
0.1131 | 517.62 | 423.353
0.1132 | 517.65 | 423.285
0.1132 | 517.66 | 423.331
0.1132 | 517.68 | 423.465
0.1133 | 517.56 | 423.111
0.1133 | 517.62 | 423.004
0.1134 | 517.57 | 423.061
0.1134 | 517.46 | 422.737
0.1135 | 517.58 | 422.757
0.1135 | 517.5 | 422.492
0.1135 | 517.58 | 422.602
0.1136 | 517.49 | 422.387
0.1136 | 517.35 | 421.916
0.1137 | 517.41 | 421.941
0.1137 | 517.4 | 421.769
0.1137 | 517.42 | 421.56
0.1138 | 517.49 | 421.567
0.1138 | 517.46 | 421.75
0.1139 | 517.37 | 421.48
0.1139 | 517.29 | 421.297
0.1139 | 517.21 | 420.929
0.114 | 517.24 | 421.214
0.114 | 516.36 | 421.174
0.114 | 517.25 | 420.892
0.1141 | 517.23 | 420.906
0.1141 | 517.22 | 420.734
0.1142 | 517.24 | 420.595
0.1142 | 517.15 | 420.445
0.1143 | 517.18 | 420.622
0.1143 | 517.09 | 420.2
0.1143 | 517.16 | 420.06
0.1144 | 517.26 | 420.226
0.1144 | 517.12 | 419.749
0.1145 | 517.14 | 419.512
0.1145 | 516.96 | 419.325
0.1145 | 517.05 | 419.535
0.1146 | 517.15 | 419.548
0.1146 | 517.06 | 419.127
0.1146 | 516.85 | 418.868
0.1147 | 517.03 | 419.11
0.1147 | 516.97 | 418.938
0.1148 | 516.92 | 418.777
0.1148 | 517.02 | 419.203
0.1148 | 516.9 | 418.786
0.1149 | 516.84 | 418.48
0.1149 | 516.8 | 418.146
0.115 | 516.9 | 418.365
0.115 | 516.92 | 418.357
0.115 | 516.82 | 418.065
0.1151 | 516.8 | 418.079
0.1151 | 516.77 | 417.917
0.1152 | 516.77 | 417.55
0.1152 | 516.67 | 417.271
0.1152 | 516.74 | 417.262
0.1153 | 516.75 | 417.156
0.1153 | 516.71 | 416.941
0.1153 | 516.58 | 416.625
0.1154 | 516.62 | 416.963
0.1154 | 516.71 | 416.869
0.1155 | 516.59 | 416.527
0.1155 | 516.71 | 416.812
0.1155 | 516.63 | 416.716
0.1156 | 515.65 | 416.48
0.1156 | 516.55 | 416.036
0.1157 | 516.61 | 416.148
0.1157 | 516.56 | 415.868
0.1157 | 516.55 | 415.769
0.1158 | 516.49 | 415.721
0.1158 | 516.58 | 415.724
0.1159 | 516.52 | 415.607
0.1159 | 516.47 | 415.262
0.1159 | 516.46 | 415.221
0.116 | 516.53 | 414.931
0.116 | 516.62 | 414.77
0.1161 | 516.53 | 414.66
0.1161 | 516.49 | 414.677
0.1161 | 516.47 | 414.48
0.1162 | 516.41 | 414.222
0.1162 | 516.39 | 414.311
0.1162 | 516.37 | 414.114
0.1163 | 516.3 | 414.111
0.1163 | 516.42 | 414.044
0.1163 | 516.34 | 414.17
0.1164 | 515.35 | 413.913
0.1164 | 516.29 | 413.509
0.1165 | 516.16 | 413.251
0.1165 | 516.28 | 413.493
0.1166 | 516.21 | 413.278
0.1166 | 516.32 | 413.237
0.1166 | 516.29 | 413.283
0.1167 | 516.18 | 412.776
0.1167 | 516.22 | 412.6
0.1167 | 516.04 | 412.353
0.1168 | 516.16 | 412.41
0.1168 | 516.15 | 412.098
0.1169 | 516.12 | 411.868
0.1169 | 516.15 | 412.099
0.1169 | 516.05 | 411.819
0.117 | 516.06 | 411.704
0.117 | 515.94 | 411.561
0.1171 | 516.07 | 412.012
0.1171 | 515.92 | 411.766
0.1171 | 515.94 | 411.487
0.1172 | 515.88 | 411.228
0.1172 | 515.96 | 411.317
0.1173 | 515.9 | 411.136
0.1173 | 515.92 | 411.053
0.1173 | 515.93 | 411.028
0.1174 | 515.84 | 410.949
0.1174 | 515.84 | 410.535
0.1175 | 514.92 | 410.56
0.1175 | 514.9 | 410.519
0.1175 | 515.77 | 410.333
0.1176 | 515.81 | 410.238
0.1176 | 515.82 | 410.338
0.1177 | 515.84 | 410.059
0.1177 | 515.77 | 409.845
0.1177 | 515.64 | 409.879
0.1178 | 515.79 | 410.186
0.1178 | 515.8 | 410.065
0.1179 | 515.66 | 409.722
0.1179 | 515.65 | 409.54
0.1179 | 515.78 | 409.596
0.118 | 515.83 | 409.394
0.118 | 515.66 | 409.082
0.1181 | 515.71 | 409.302
0.1181 | 514.88 | 409.12
0.1181 | 515.64 | 408.825
0.1182 | 515.58 | 408.569
0.1182 | 515.63 | 408.849
0.1183 | 515.57 | 408.677
0.1183 | 515.56 | 408.301
0.1183 | 515.69 | 408.683
0.1184 | 515.63 | 408.437
0.1184 | 515.55 | 408.207
0.1185 | 515.61 | 408.102
0.1185 | 515.57 | 408.409
0.1185 | 515.62 | 408.184
0.1186 | 515.69 | 408.316
0.1186 | 515.55 | 407.973
0.1187 | 515.59 | 407.975
0.1187 | 515.57 | 407.826
0.1188 | 515.54 | 407.532
0.1188 | 515.56 | 407.723
0.1188 | 515.6 | 407.715
0.1189 | 515.49 | 407.512
0.1189 | 515.53 | 407.342
0.119 | 515.55 | 407.211
0.119 | 515.47 | 407.039
0.119 | 515.41 | 406.794
0.1191 | 515.55 | 407.002
0.1191 | 515.57 | 406.86
0.1192 | 515.59 | 406.845
0.1192 | 515.52 | 406.617
0.1192 | 515.47 | 406.609
0.1193 | 515.51 | 406.449
0.1193 | 515.4 | 406.419
0.1193 | 515.44 | 406.303
0.1194 | 515.58 | 406.738
0.1194 | 515.5 | 406.276
0.1195 | 515.41 | 405.932
0.1195 | 515.5 | 406.077
0.1196 | 515.51 | 405.956
0.1196 | 515.43 | 405.801
0.1196 | 515.33 | 405.485
0.1197 | 515.55 | 405.871
0.1197 | 515.4 | 405.556
0.1197 | 515.4 | 405.278
0.1198 | 515.49 | 405.464
0.1198 | 515.43 | 405.152
0.1199 | 515.34 | 405.091
0.1199 | 515.37 | 404.91
0.1199 | 515.46 | 405.183
0.12 | 515.49 | 404.965
0.12 | 515.38 | 404.724
0.12 | 515.36 | 404.609
0.1201 | 515.4 | 404.769
0.1201 | 515.41 | 404.609
0.1202 | 515.31 | 404.439
0.1202 | 515.37 | 404.479
0.1202 | 515.46 | 404.525
0.1203 | 515.38 | 404.167
0.1203 | 515.37 | 404.138
0.1204 | 515.37 | 404.339
0.1204 | 515.37 | 403.996
0.1204 | 515.3 | 403.789
0.1205 | 515.4 | 404.008
0.1205 | 515.39 | 403.687
0.1206 | 515.24 | 403.474
0.1206 | 515.3 | 403.423
0.1206 | 515.45 | 403.814
0.1207 | 515.35 | 403.428
0.1207 | 515.26 | 403.085
0.1207 | 515.19 | 402.889
0.1208 | 515.3 | 403.21
0.1208 | 514.37 | 403.154
0.1209 | 515.33 | 403.016
0.1209 | 515.34 | 403.203
0.121 | 515.29 | 402.758
0.121 | 515.28 | 402.593
0.121 | 515.31 | 402.326
0.1211 | 514.38 | 402.611
0.1211 | 515.24 | 402.473
0.1211 | 515.19 | 402.174
0.1212 | 515.34 | 402.507
0.1212 | 515.13 | 402.147
0.1213 | 515.27 | 401.918
0.1213 | 515.16 | 401.544
0.1213 | 515.18 | 401.742
0.1214 | 515.22 | 401.642
0.1214 | 515.2 | 401.451
0.1214 | 515.14 | 401.249
0.1215 | 514.21 | 401.337
0.1215 | 515.24 | 401.271
0.1215 | 515.13 | 401.156
0.1216 | 515.26 | 401.558
0.1216 | 515.1 | 401.367
0.1217 | 515.15 | 401.154
0.1217 | 515.18 | 400.94
0.1218 | 515.1 | 401.008
0.1218 | 515.12 | 400.849
0.1218 | 515.16 | 400.744
0.1219 | 515.14 | 400.91
0.1219 | 515.15 | 400.642
0.122 | 514.17 | 400.419
0.122 | 515.1 | 400.072
0.122 | 515.15 | 400.227
0.1221 | 515.11 | 400.053
0.1221 | 515.05 | 399.925
0.1221 | 514.96 | 399.799
0.1222 | 515.03 | 399.92
0.1222 | 515.03 | 399.607
0.1223 | 515.05 | 399.643
0.1223 | 515.12 | 399.914
0.1223 | 515.06 | 399.81
0.1224 | 515.05 | 399.586
0.1224 | 515 | 399.352
0.1225 | 514.95 | 399.279
0.1225 | 514.13 | 399.407
0.1225 | 514.93 | 398.947
0.1226 | 515.09 | 399.123
0.1226 | 515.05 | 399.147
0.1226 | 514.99 | 398.994
0.1227 | 515.04 | 398.84
0.1227 | 514.95 | 398.785
0.1228 | 515.02 | 398.589
0.1228 | 514.95 | 398.434
0.1228 | 514.84 | 398.103
0.1229 | 514.89 | 398.318
0.1229 | 514.86 | 398.169
0.123 | 515.03 | 398.248
0.123 | 514.99 | 398.267
0.1231 | 514.08 | 398.411
0.1231 | 515.01 | 398.181
0.1231 | 514.9 | 398.078
0.1232 | 515.02 | 398.285
0.1232 | 514.86 | 397.949
0.1232 | 514.99 | 397.914
0.1233 | 514.91 | 397.691
0.1233 | 514.07 | 397.937
0.1234 | 514.94 | 397.638
0.1234 | 513.92 | 397.366
0.1234 | 514.86 | 397.471
0.1235 | 514.97 | 397.443
0.1235 | 514.87 | 397.122
0.1236 | 514.89 | 397.114
0.1236 | 514.95 | 397.323
0.1236 | 514.96 | 397.121
0.1237 | 514.83 | 396.801
0.1237 | 514.93 | 396.891
0.1238 | 514.9 | 396.663
0.1238 | 514.9 | 396.741
0.1239 | 514.92 | 396.647
0.1239 | 515.03 | 396.898
0.1239 | 514.93 | 396.879
0.124 | 514.86 | 396.602
0.124 | 514.74 | 396.262
0.124 | 514.95 | 396.587
0.1241 | 514.86 | 396.39
0.1241 | 514.86 | 396.12
0.1242 | 514.83 | 396.242
0.1242 | 514.88 | 395.958
0.1242 | 514.86 | 395.784
0.1243 | 514.82 | 395.583
0.1243 | 514.9 | 395.887
0.1244 | 514.8 | 395.665
0.1244 | 514.76 | 395.463
0.1244 | 514.78 | 395.665
0.1245 | 514.88 | 395.62
0.1245 | 514.77 | 395.224
0.1245 | 514.71 | 395.045
0.1246 | 514.85 | 395.313
0.1246 | 514.82 | 395.213
0.1247 | 514.8 | 395.157
0.1247 | 514.75 | 395.095
0.1247 | 514.76 | 395.196
0.1248 | 513.9 | 395.242
0.1248 | 514.65 | 394.782
0.1249 | 514.83 | 395.05
0.1249 | 514.79 | 394.928
0.1249 | 514.79 | 394.7
0.125 | 514.8 | 394.601
0.125 | 514.8 | 394.723
0.1251 | 514.73 | 394.404
0.1251 | 514.75 | 394.234
0.1251 | 514.79 | 394.492
0.1252 | 514.81 | 394.15
0.1252 | 514.86 | 394.153
0.1252 | 513.86 | 393.931
0.1253 | 513.91 | 394.09
0.1253 | 514.7 | 393.814
0.1253 | 514.57 | 393.634
0.1254 | 514.62 | 393.691
0.1254 | 514.75 | 393.952
0.1255 | 514.69 | 393.643
0.1255 | 514.75 | 393.453
0.1255 | 514.73 | 393.538
0.1256 | 514.71 | 393.413
0.1256 | 514.67 | 393.211
0.1257 | 514.64 | 393.049
0.1257 | 514.26 | 393.223
0.1257 | 514.11 | 392.926
0.1258 | 514.88 | 392.725
0.1258 | 514.74 | 392.867
0.1258 | 514.75 | 392.763
0.1259 | 514.7 | 392.665
0.1259 | 514.66 | 392.49
0.126 | 514.79 | 392.726
0.126 | 514.72 | 392.39
0.126 | 514.65 | 392.376
0.1261 | 514.54 | 392.14
0.1261 | 514.64 | 392.411
0.1261 | 514.72 | 392.511
0.1262 | 514.56 | 392.106
0.1262 | 514.6 | 392.163
0.1263 | 514.63 | 392.108
0.1263 | 514.59 | 391.933
0.1264 | 514.53 | 391.77
0.1264 | 514.55 | 391.892
0.1264 | 514.52 | 391.649
0.1265 | 514.58 | 391.335
0.1265 | 514.73 | 391.564
0.1266 | 514.69 | 391.444
0.1266 | 514.64 | 391.233
0.1266 | 514.58 | 391.059
0.1267 | 514.6 | 391.175
0.1267 | 514.64 | 391.098
0.1268 | 514.46 | 390.908
0.1268 | 514.46 | 390.761
0.1268 | 514.56 | 391.125
0.1269 | 514.46 | 390.821
0.1269 | 514.53 | 390.766
0.1269 | 514.48 | 390.973
0.127 | 514.48 | 390.687
0.127 | 514.49 | 390.631
0.1271 | 514.41 | 390.41
0.1271 | 514.43 | 390.588
0.1271 | 514.42 | 390.362
0.1272 | 514.38 | 390.236
0.1272 | 514.53 | 390.412
0.1273 | 513.53 | 390.261
0.1273 | 514.44 | 389.995
0.1274 | 514.36 | 389.955
0.1274 | 514.44 | 390.146
0.1274 | 514.43 | 390.042
0.1275 | 514.37 | 389.8
0.1275 | 514.33 | 389.605
0.1275 | 514.45 | 389.607
0.1276 | 514.3 | 389.59
0.1276 | 514.29 | 389.411
0.1277 | 514.53 | 389.918
0.1277 | 514.37 | 389.713
0.1278 | 514.4 | 389.527
0.1278 | 514.34 | 389.344
0.1278 | 514.43 | 389.695
0.1279 | 514.34 | 389.404
0.1279 | 514.36 | 389.193
0.1279 | 514.47 | 389.389
0.128 | 514.42 | 389.076
0.128 | 514.34 | 388.78
0.1281 | 514.4 | 388.687
0.1281 | 514.34 | 388.851
0.1282 | 514.44 | 388.929
0.1282 | 514.36 | 388.713
0.1282 | 514.26 | 388.533
0.1283 | 514.4 | 388.687
0.1283 | 514.39 | 388.573
0.1283 | 513.47 | 388.533
0.1284 | 514.4 | 388.67
0.1284 | 514.35 | 388.44
0.1285 | 514.33 | 388.451
0.1285 | 514.27 | 388.145
0.1285 | 514.33 | 388.256
0.1286 | 514.24 | 388.062
0.1286 | 514.22 | 387.937
0.1287 | 514.3 | 388.1
0.1287 | 514.25 | 388.007
0.1287 | 514.24 | 387.904
0.1288 | 514.18 | 387.607
0.1288 | 514.29 | 387.937
0.1288 | 514.27 | 387.587
0.1289 | 514.27 | 387.44
0.1289 | 514.11 | 387.247
0.129 | 514.24 | 387.49
0.129 | 514.19 | 387.413
0.129 | 514.22 | 387.229
0.1291 | 514.31 | 387.355
0.1291 | 514.24 | 387.354
0.1291 | 513.3 | 387.251
0.1292 | 514.28 | 387.104
0.1292 | 514.25 | 387.251
0.1293 | 514.24 | 387.068
0.1293 | 514.26 | 386.857
0.1293 | 514.24 | 386.711
0.1294 | 514.26 | 386.853
0.1294 | 514.15 | 386.663
0.1295 | 514.18 | 386.469
0.1295 | 514.28 | 386.638
0.1295 | 514.17 | 386.433
0.1296 | 514.17 | 386.229
0.1296 | 514.17 | 386.162
0.1296 | 514.15 | 386.299
0.1297 | 514.11 | 386.185
0.1297 | 514.1 | 386.092
0.1297 | 514.18 | 386.192
0.1298 | 514.17 | 385.949
0.1298 | 514 | 385.787
0.1298 | 514.01 | 385.801
0.1299 | 514.06 | 386.039
0.1299 | 514.08 | 386.021
0.13 | 514.16 | 385.703
0.13 | 514.07 | 385.579
0.13 | 514.21 | 385.764
0.1301 | 514.19 | 385.698
0.1301 | 514.02 | 385.428
0.1301 | 514.26 | 385.78
0.1302 | 514.14 | 385.356
0.1302 | 514.11 | 385.188
0.1303 | 514.06 | 384.849
0.1303 | 514.12 | 384.933
0.1303 | 514.06 | 384.904
0.1304 | 514.09 | 384.786
0.1304 | 514.1 | 384.874
0.1304 | 514.06 | 384.749
0.1305 | 513.13 | 384.695
0.1305 | 513.16 | 384.655
0.1306 | 514.03 | 384.755
0.1306 | 514.05 | 384.588
0.1306 | 514.08 | 384.537
0.1307 | 513.96 | 384.391
0.1307 | 514.02 | 384.443
0.1307 | 514.08 | 384.386
0.1308 | 513.93 | 384.086
0.1308 | 514.02 | 384.357
0.1309 | 513.95 | 384.232
0.1309 | 513.91 | 383.964
0.1309 | 514.06 | 383.903
0.131 | 514.05 | 383.96
0.131 | 513.98 | 383.739
0.1311 | 513.88 | 383.506
0.1311 | 513.99 | 383.858
0.1311 | 513.91 | 383.599
0.1312 | 513.98 | 383.544
0.1312 | 514.03 | 383.266
0.1312 | 513.99 | 383.482
0.1313 | 513.93 | 383.443
0.1313 | 513.93 | 383.249
0.1314 | 513.9 | 383.225
0.1314 | 513.88 | 383.298
0.1314 | 513.87 | 382.992
0.1315 | 513.87 | 382.868
0.1315 | 513.92 | 383.069
0.1316 | 513.84 | 383.05
0.1316 | 513.83 | 382.799
0.1316 | 513.8 | 382.701
0.1317 | 513.88 | 382.811
0.1317 | 513.81 | 382.682
0.1317 | 513.73 | 382.43
0.1318 | 513.81 | 382.609
0.1318 | 513.75 | 382.549
0.1319 | 513.76 | 382.445
0.1319 | 513.69 | 382.305
0.1319 | 513.3 | 382.538
0.132 | 513.11 | 382.227
0.132 | 513.83 | 382.251
0.132 | 513.84 | 382.137
0.1321 | 513.8 | 382.343
0.1321 | 513.88 | 382.239
0.1322 | 513.87 | 382.068
0.1322 | 513.94 | 382.22
0.1322 | 513.81 | 382.096
0.1323 | 513.83 | 382.02
0.1323 | 513.8 | 381.868
0.1324 | 513.86 | 382.036
0.1324 | 513.96 | 381.913
0.1324 | 513.8 | 381.586
0.1325 | 513.94 | 381.92
0.1325 | 513.88 | 381.609
0.1325 | 513.79 | 381.548
0.1326 | 513.76 | 381.312
0.1326 | 513.84 | 381.476
0.1327 | 513.81 | 381.458
0.1327 | 513.78 | 381.301
0.1327 | 513.69 | 381.322
0.1328 | 513.81 | 381.478
0.1328 | 513.74 | 381.338
0.1328 | 513.77 | 381.342
0.1329 | 513.93 | 381.559
0.1329 | 513.93 | 381.338
0.133 | 513.81 | 381.118
0.133 | 513.87 | 380.935
0.133 | 513.85 | 381.114
0.1331 | 513.71 | 381.103
0.1331 | 513.8 | 380.956
0.1332 | 513.81 | 380.992
0.1332 | 513.81 | 380.91
0.1332 | 513.78 | 380.663
0.1333 | 513.79 | 380.646
0.1333 | 513.77 | 380.734
0.1333 | 513.86 | 380.555
0.1334 | 513.73 | 380.522
0.1334 | 513.66 | 380.317
0.1335 | 513.85 | 380.689
0.1335 | 513.76 | 380.421
0.1335 | 513.81 | 380.27
0.1336 | 513.89 | 380.496
0.1336 | 513.86 | 380.49
0.1336 | 513.83 | 380.248
0.1337 | 513.71 | 380.039
0.1337 | 513.86 | 380.351
0.1338 | 513.79 | 380.142
0.1338 | 513.7 | 380.022
0.1338 | 513.85 | 380.191
0.1339 | 513.85 | 379.977
0.1339 | 513.78 | 379.831
0.1339 | 513.75 | 379.664
0.134 | 513.78 | 379.816
0.134 | 513.77 | 379.73
0.1341 | 513.71 | 379.467
0.1341 | 512.81 | 379.507
0.1341 | 513.76 | 379.549
0.1342 | 513.82 | 379.53
0.1342 | 513.79 | 379.285
0.1342 | 513.87 | 379.601
0.1343 | 513.77 | 379.441
0.1343 | 512.82 | 379.454
0.1343 | 513.67 | 379.074
0.1344 | 513.78 | 379.27
0.1344 | 513.76 | 379.05
0.1345 | 513.79 | 379.021
0.1345 | 513.81 | 379.131
0.1345 | 513.77 | 379.013
0.1346 | 513.7 | 378.803
0.1346 | 513.68 | 378.605
0.1346 | 513.81 | 378.794
0.1347 | 513.79 | 378.522
0.1347 | 513.74 | 378.568
0.1348 | 513.57 | 378.295
0.1348 | 513.7 | 378.527
0.1348 | 513.71 | 378.499
0.1349 | 513.67 | 378.225
0.1349 | 513.77 | 378.441
0.1349 | 513.72 | 378.387
0.135 | 513.93 | 378.385
0.135 | 513.72 | 378.309
0.1351 | 513.76 | 378.43
0.1351 | 513.75 | 378.274
0.1351 | 513.74 | 378.091
0.1352 | 513.77 | 378.265
0.1352 | 513.78 | 378.268
0.1352 | 513.9 | 378.059
0.1353 | 513.75 | 377.828
0.1353 | 513.75 | 377.902
0.1354 | 513.77 | 377.756
0.1354 | 513.75 | 377.632
0.1354 | 513.6 | 377.472
0.1355 | 513.7 | 377.763
0.1355 | 513.67 | 377.4
0.1355 | 513.67 | 377.383
0.1356 | 513.77 | 377.748
0.1356 | 513.75 | 377.559
0.1357 | 513.7 | 377.473
0.1357 | 513.69 | 377.381
0.1357 | 513.65 | 377.607
0.1358 | 513.57 | 377.588
0.1358 | 513.59 | 377.227
0.1358 | 513.59 | 377.139
0.1359 | 513.73 | 377.425
0.1359 | 513.76 | 377.306
0.136 | 513.7 | 377.113
0.136 | 513.69 | 377.456
0.136 | 513.57 | 377.083
0.1361 | 513.66 | 377.002
0.1361 | 513.52 | 376.729
0.1362 | 513.68 | 376.929
0.1362 | 513.66 | 376.869
0.1362 | 513.57 | 376.672
0.1363 | 513.67 | 376.972
0.1363 | 513.61 | 376.928
0.1363 | 513.22 | 376.703
0.1364 | 513.06 | 376.711
0.1364 | 513.89 | 377.002
0.1365 | 513.7 | 376.835
0.1365 | 513.79 | 376.765
0.1365 | 513.67 | 376.556
0.1366 | 513.84 | 376.83
0.1366 | 513.79 | 376.679
0.1367 | 513.75 | 376.498
0.1367 | 513.85 | 376.851
0.1367 | 513.82 | 376.643
0.1368 | 513.84 | 376.402
0.1368 | 513.84 | 376.406
0.1369 | 513.74 | 376.478
0.1369 | 513.89 | 376.359
0.1369 | 513.89 | 376.347
0.137 | 513.9 | 376.606
0.137 | 513.88 | 376.397
0.137 | 513.82 | 376.151
0.1371 | 513.85 | 376.017
0.1371 | 513.83 | 376.243
0.1372 | 513.86 | 376.326
0.1372 | 513.81 | 376.197
0.1372 | 513.69 | 376.116
0.1373 | 513.84 | 376.204
0.1373 | 513.76 | 375.974
0.1373 | 513.81 | 375.903
0.1374 | 513.97 | 376.245
0.1374 | 513.83 | 375.973
0.1375 | 513.76 | 375.903
0.1375 | 513.88 | 375.842
0.1376 | 513.91 | 376.001
0.1376 | 513.84 | 375.781
0.1376 | 513.9 | 375.689
0.1377 | 513.91 | 375.925
0.1377 | 513.85 | 375.808
0.1377 | 513.79 | 375.636
0.1378 | 513.85 | 375.523
0.1378 | 513.96 | 375.861
0.1378 | 513.81 | 375.557
0.1379 | 513.75 | 375.517
0.1379 | 513.82 | 375.43
0.138 | 513.93 | 375.773
0.138 | 513.84 | 375.628
0.138 | 513.81 | 375.334
0.1381 | 514.05 | 375.572
0.1381 | 513.02 | 375.617
0.1381 | 513.85 | 375.392
0.1382 | 513.89 | 375.273
0.1382 | 513.87 | 375.51
0.1383 | 513.89 | 375.291
0.1383 | 513.77 | 375.157
0.1383 | 513.97 | 375.383
0.1384 | 513.01 | 375.312
0.1384 | 513.92 | 375.094
0.1384 | 513.92 | 374.954
0.1385 | 513.93 | 375.142
0.1385 | 513.99 | 375.099
0.1385 | 513.93 | 374.854
0.1386 | 513.9 | 374.841
0.1386 | 513.98 | 375.209
0.1387 | 513.91 | 374.992
0.1387 | 513.91 | 374.793
0.1387 | 513.07 | 375.204
0.1388 | 513.88 | 374.784
0.1388 | 513.92 | 374.756
0.1388 | 513.89 | 374.574
0.1389 | 513.98 | 374.784
0.1389 | 513.93 | 374.719
0.1389 | 513.93 | 374.57
0.139 | 514.07 | 374.768
0.139 | 514.01 | 374.597
0.1391 | 513.97 | 374.332
0.1391 | 513.9 | 374.336
0.1392 | 514.02 | 374.702
0.1392 | 513.97 | 374.479
0.1392 | 513.94 | 374.24
0.1393 | 513.89 | 374.105
0.1393 | 514.02 | 374.415
0.1393 | 514 | 374.425
0.1394 | 513.94 | 374.259
0.1394 | 513.07 | 374.506
0.1394 | 513.97 | 374.341
0.1395 | 513.93 | 374.096
0.1395 | 513.93 | 373.923
0.1396 | 513.98 | 374.234
0.1396 | 513.97 | 374.058
0.1397 | 513.89 | 374.019
0.1397 | 514.06 | 374.128
0.1397 | 514.14 | 373.926
0.1398 | 513.11 | 373.771
0.1398 | 514.01 | 373.689
0.1398 | 514.03 | 373.751
0.1399 | 513.95 | 373.638
0.1399 | 514.04 | 373.62
0.14 | 513.05 | 373.536
0.14 | 514 | 373.644
0.14 | 513.99 | 373.552
0.1401 | 514.01 | 373.556
0.1401 | 514.01 | 373.887
0.1401 | 514.02 | 373.848
0.1402 | 514.03 | 373.693
0.1402 | 513.96 | 373.406
0.1403 | 514.09 | 373.59
0.1403 | 513.2 | 373.635
0.1403 | 514.11 | 373.338
0.1404 | 514.19 | 373.452
0.1404 | 514.16 | 373.371
0.1405 | 514.1 | 373.116
0.1405 | 513.96 | 372.898
0.1405 | 514.12 | 373.255
0.1406 | 514.1 | 373.174
0.1406 | 514.13 | 373.061
0.1407 | 513.94 | 372.97
0.1407 | 514.05 | 373.184
0.1407 | 514.06 | 372.982
0.1408 | 513.99 | 372.838
0.1408 | 514.08 | 373.179
0.1408 | 514.11 | 373.083
0.1409 | 514.17 | 373.175
0.1409 | 513.15 | 372.967
0.141 | 514.13 | 373.14
0.141 | 514.17 | 372.906
0.1411 | 514.17 | 372.889
0.1411 | 514.09 | 373.008
0.1411 | 514.17 | 373.054
0.1412 | 513.24 | 373.173
0.1412 | 514.11 | 372.786
0.1413 | 514.21 | 372.817
0.1413 | 514.2 | 372.768
0.1413 | 514.12 | 372.602
0.1414 | 514.13 | 372.49
0.1414 | 514.17 | 372.693
0.1415 | 514.16 | 372.597
0.1415 | 514.19 | 372.478
0.1415 | 514.25 | 372.772
0.1416 | 514.22 | 372.765
0.1416 | 514.15 | 372.547
0.1416 | 514.17 | 372.477
0.1417 | 514.24 | 372.743
0.1417 | 514.26 | 372.61
0.1418 | 514.18 | 372.35
0.1418 | 514.18 | 372.364
0.1419 | 514.27 | 372.557
0.1419 | 514.17 | 372.333
0.1419 | 514.21 | 372.321
0.142 | 513.28 | 372.457
0.142 | 514.21 | 372.175
0.1421 | 514.3 | 372.021
0.1421 | 514.24 | 371.835
0.1421 | 514.24 | 372.122
0.1422 | 514.33 | 372.1
0.1422 | 514.18 | 371.798
0.1422 | 514.3 | 372.086
0.1423 | 514.27 | 371.994
0.1423 | 514.15 | 371.913
0.1424 | 513.36 | 372.065
0.1424 | 513.39 | 372.236
0.1424 | 514.28 | 372.113
0.1425 | 514.24 | 371.853
0.1425 | 513.28 | 371.815
0.1425 | 513.38 | 371.997
0.1426 | 514.31 | 371.916
0.1426 | 513.35 | 371.761
0.1427 | 514.29 | 371.848
0.1427 | 514.27 | 371.779
0.1427 | 514.24 | 371.566
0.1428 | 514.23 | 371.528
0.1428 | 514.46 | 371.794
0.1429 | 514.33 | 371.608
0.1429 | 514.23 | 371.537
0.1429 | 514.37 | 371.794
0.143 | 513.45 | 371.629
0.143 | 514.28 | 371.327
0.143 | 514.29 | 371.221
0.1431 | 514.47 | 371.67
0.1431 | 514.32 | 371.521
0.1432 | 514.31 | 371.35
0.1432 | 514.3 | 371.243
0.1432 | 514.35 | 371.462
0.1433 | 514.38 | 371.335
0.1433 | 514.5 | 371.412
0.1433 | 513.5 | 371.647
0.1434 | 514.44 | 371.461
0.1434 | 514.44 | 371.296
0.1435 | 514.34 | 371.015
0.1435 | 514.47 | 371.26
0.1435 | 514.37 | 371.09
0.1436 | 514.38 | 370.905
0.1436 | 514.44 | 371.255
0.1436 | 514.41 | 371.206
0.1437 | 514.38 | 370.999
0.1437 | 514.34 | 370.865
0.1438 | 514.45 | 371.143
0.1438 | 514.38 | 370.983
0.1438 | 514.38 | 370.918
0.1439 | 514.41 | 370.865
0.1439 | 514.47 | 371.198
0.1439 | 514.43 | 370.986
0.144 | 514.49 | 370.895
0.144 | 514.43 | 371.067
0.1441 | 514.39 | 370.87
0.1441 | 514.45 | 370.716
0.1441 | 514.39 | 370.655
0.1442 | 514.44 | 370.759
0.1442 | 514.41 | 370.668
0.1443 | 514.43 | 370.504
0.1443 | 514.55 | 370.865
0.1443 | 514.42 | 370.615
0.1444 | 514.39 | 370.535
0.1444 | 514.39 | 370.324
0.1445 | 514.46 | 370.61
0.1445 | 514.43 | 370.431
0.1445 | 514.35 | 370.349
0.1446 | 514.36 | 370.375
0.1446 | 514.48 | 370.651
0.1446 | 514.44 | 370.528
0.1447 | 514.36 | 370.236
0.1447 | 514.41 | 370.377
0.1448 | 514.47 | 370.216
0.1448 | 514.5 | 370.216
0.1448 | 514.54 | 369.977
0.1449 | 514.49 | 370.179
0.1449 | 514.5 | 370.074
0.145 | 514.42 | 369.698
0.145 | 514.39 | 369.902
0.145 | 514.46 | 369.811
0.1451 | 514.45 | 369.704
0.1451 | 514.38 | 369.592
0.1452 | 514.56 | 369.921
0.1452 | 514.44 | 369.693
0.1452 | 514.4 | 369.508
0.1453 | 514.49 | 369.616
0.1453 | 514.51 | 369.84
0.1453 | 514.42 | 369.853
0.1454 | 514.4 | 369.779
0.1454 | 514.45 | 370.059
0.1455 | 514.48 | 369.943
0.1455 | 514.39 | 369.694
0.1456 | 514.45 | 369.645
0.1456 | 514.47 | 369.904
0.1456 | 514.51 | 369.767
0.1457 | 514.42 | 369.572
0.1457 | 514.58 | 369.816
0.1458 | 514.43 | 369.536
0.1458 | 514.42 | 369.409
0.1458 | 514.44 | 369.339
0.1459 | 514.45 | 369.52
0.1459 | 514.39 | 369.477
0.1459 | 514.55 | 369.448
0.146 | 514.42 | 369.274
0.146 | 514.55 | 369.592
0.1461 | 514.57 | 369.522
0.1461 | 514.45 | 369.357
0.1461 | 514.57 | 369.79
0.1462 | 514.53 | 369.741
0.1462 | 514.49 | 369.482
0.1463 | 514.54 | 369.355
0.1463 | 514.49 | 369.479
0.1464 | 514.56 | 369.647
0.1464 | 514.54 | 369.418
0.1464 | 514.69 | 369.673
0.1465 | 514.6 | 369.34
0.1465 | 514.6 | 369.239
0.1465 | 514.62 | 369.022
0.1466 | 514.67 | 369.182
0.1466 | 514.68 | 369.139
0.1467 | 514.61 | 369.017
0.1467 | 514.45 | 368.8
0.1467 | 513.57 | 368.945
0.1468 | 514.6 | 369.037
0.1468 | 514.6 | 368.9
0.1469 | 514.65 | 369.197
0.1469 | 514.67 | 369.336
0.1469 | 514.63 | 369.124
0.147 | 514.64 | 369.018
0.147 | 514.67 | 369.126
0.1471 | 514.6 | 368.983
0.1471 | 513.67 | 369.059
0.1471 | 514.66 | 369.356
0.1472 | 514.65 | 369.208
0.1472 | 514.71 | 369.247
0.1472 | 514.68 | 368.862
0.1473 | 514.69 | 369.033
0.1473 | 514.8 | 369.016
0.1474 | 514.61 | 368.861
0.1474 | 514.71 | 368.813
0.1474 | 514.87 | 369.005
0.1475 | 514.73 | 368.73
0.1475 | 514.86 | 368.766
0.1475 | 514.88 | 368.895
0.1476 | 514.74 | 368.751
0.1476 | 514.72 | 368.702
0.1477 | 514.7 | 368.506
0.1477 | 514.79 | 368.919
0.1477 | 514.77 | 368.838
0.1478 | 514.68 | 368.725
0.1478 | 514.69 | 368.692
0.1479 | 514.79 | 368.852
0.1479 | 514.86 | 368.683
0.1479 | 514.91 | 368.572
0.148 | 513.87 | 368.659
0.148 | 514.79 | 368.417
0.148 | 514.79 | 368.284
0.1481 | 514.74 | 368.12
0.1481 | 514.83 | 368.531
0.1482 | 514.79 | 368.336
0.1482 | 513.91 | 368.34
0.1482 | 514.86 | 368.342
0.1483 | 514.92 | 368.518
0.1483 | 514.78 | 368.302
0.1484 | 514.83 | 368.389
0.1484 | 514.9 | 368.606
0.1484 | 514.88 | 368.327
0.1485 | 514.82 | 368.159
0.1485 | 514.8 | 368.015
0.1486 | 514.9 | 368.175
0.1486 | 514.9 | 368.2
0.1486 | 513.95 | 368.062
0.1487 | 515 | 368.216
0.1487 | 514.9 | 367.923
0.1488 | 514.89 | 367.795
0.1488 | 514.92 | 367.74
0.1488 | 514.91 | 367.938
0.1489 | 514.9 | 367.884
0.1489 | 514.94 | 367.809
0.1489 | 515.02 | 367.996
0.149 | 514.88 | 367.707
0.149 | 515.01 | 367.824
0.1491 | 514.88 | 367.619
0.1491 | 514.94 | 367.956
0.1491 | 514.96 | 367.882
0.1492 | 514.9 | 367.681
0.1492 | 514.88 | 367.548
0.1493 | 514.93 | 367.704
0.1493 | 514.86 | 367.508
0.1493 | 514.89 | 367.532
0.1494 | 514.91 | 367.723
0.1494 | 515.03 | 367.795
0.1494 | 515 | 367.709
0.1495 | 514.98 | 367.29
0.1495 | 515.01 | 367.471
0.1496 | 515.04 | 367.328
0.1496 | 515.04 | 367.466
0.1496 | 514.95 | 367.266
0.1497 | 515 | 367.27
0.1497 | 514.91 | 367.085
0.1498 | 515.05 | 367.439
0.1498 | 514.99 | 367.4
0.1498 | 515.04 | 367.257
0.1499 | 515.15 | 367.515
0.1499 | 515.07 | 367.56
0.1499 | 515 | 367.215
0.15 | 514.9 | 367.135
0.15 | 515.06 | 367.462
0.1501 | 515.1 | 367.381
0.1501 | 515.05 | 367.286
0.1502 | 515.05 | 367.513
0.1502 | 515.16 | 367.485
0.1502 | 515.01 | 367.238
0.1503 | 515.1 | 367.174
0.1503 | 515.14 | 367.401
0.1504 | 515.22 | 367.327
0.1504 | 515.06 | 367.111
0.1504 | 515.04 | 367.063
0.1505 | 515.14 | 367.149
0.1505 | 515.17 | 366.933
0.1506 | 515.25 | 367.046
0.1506 | 515.21 | 367.429
0.1506 | 515.21 | 367.276
0.1507 | 515.23 | 367.426
0.1507 | 515.16 | 367.132
0.1507 | 515.22 | 367.442
0.1508 | 515.2 | 367.258
0.1508 | 515.25 | 367.188
0.1509 | 515.16 | 367.05
0.1509 | 515.27 | 367.392
0.151 | 515.33 | 367.207
0.151 | 515.32 | 367.04
0.151 | 515.34 | 367.252
0.1511 | 515.36 | 367.036
0.1511 | 515.36 | 366.893
0.1511 | 515.28 | 366.792
0.1512 | 515.37 | 367.114
0.1512 | 515.27 | 367.049
0.1513 | 515.36 | 366.895
0.1513 | 515.37 | 367.06
0.1513 | 515.34 | 366.981
0.1514 | 515.35 | 366.863
0.1514 | 515.38 | 366.956
0.1515 | 515.39 | 367.203
0.1515 | 514.52 | 367.071
0.1515 | 515.4 | 366.928
0.1516 | 515.26 | 366.649
0.1516 | 515.46 | 367.039
0.1517 | 515.47 | 366.927
0.1517 | 515.46 | 366.91
0.1517 | 515.5 | 366.958
0.1518 | 515.47 | 366.92
0.1518 | 514.63 | 366.928
0.1518 | 515.49 | 366.641
0.1519 | 515.56 | 366.925
0.1519 | 515.65 | 366.689
0.152 | 515.52 | 366.656
0.152 | 515.53 | 366.758
0.152 | 515.48 | 366.615
0.1521 | 515.49 | 366.587
0.1521 | 515.48 | 366.403
0.1521 | 515.63 | 366.853
0.1522 | 515.53 | 366.773
0.1522 | 515.52 | 366.533
0.1523 | 515.54 | 366.505
0.1523 | 515.52 | 366.529
0.1523 | 515.62 | 366.386
0.1524 | 515.52 | 366.458
0.1524 | 515.55 | 366.684
0.1525 | 515.65 | 366.556
0.1525 | 515.53 | 366.346
0.1525 | 515.65 | 366.267
0.1526 | 515.71 | 366.385
0.1526 | 515.6 | 366.324
0.1526 | 515.57 | 366.095
0.1527 | 515.67 | 366.472
0.1527 | 515.63 | 366.277
0.1528 | 515.63 | 366.131
0.1528 | 515.73 | 366.092
0.1528 | 515.78 | 366.449
0.1529 | 515.63 | 366.218
0.1529 | 515.73 | 366.445
0.1529 | 515.62 | 366.115
0.153 | 515.69 | 366.327
0.153 | 515.69 | 366.236
0.1531 | 515.66 | 366.1
0.1531 | 515.67 | 366.332
0.1531 | 514.85 | 366.298
0.1532 | 515.67 | 366.067
0.1532 | 515.64 | 365.889
0.1533 | 515.81 | 366.042
0.1533 | 515.72 | 365.858
0.1534 | 515.73 | 365.726
0.1534 | 515.73 | 365.943
0.1534 | 515.72 | 365.77
0.1535 | 515.79 | 365.772
0.1535 | 515.78 | 365.48
0.1535 | 515.77 | 365.774
0.1536 | 515.78 | 365.882
0.1536 | 515.71 | 365.682
0.1536 | 515.72 | 365.773
0.1537 | 515.79 | 366.001
0.1537 | 515.67 | 365.697
0.1538 | 515.76 | 365.56
0.1538 | 515.87 | 365.959
0.1539 | 515.68 | 365.597
0.1539 | 515.76 | 365.68
0.1539 | 515.87 | 365.583
0.154 | 515.85 | 365.665
0.154 | 515.72 | 365.502
0.1541 | 515.78 | 365.314
0.1541 | 515.8 | 365.441
0.1541 | 515.9 | 365.683
0.1542 | 515.78 | 365.458
0.1542 | 515.7 | 365.285
0.1543 | 515.88 | 365.495
0.1543 | 515.87 | 365.328
0.1543 | 515.8 | 365.383
0.1544 | 515.7 | 365.148
0.1544 | 515 | 365.566
0.1544 | 515.89 | 365.444
0.1545 | 515.93 | 365.349
0.1545 | 515.93 | 365.571
0.1546 | 515.86 | 365.418
0.1546 | 515.84 | 365.369
0.1547 | 515.89 | 365.31
0.1547 | 516.04 | 365.697
0.1547 | 516 | 365.347
0.1548 | 515.95 | 365.257
0.1548 | 516.04 | 365.474
0.1549 | 516 | 365.269
0.1549 | 515.94 | 365.231
0.155 | 515.98 | 365.146
0.155 | 516.03 | 365.368
0.155 | 515.97 | 365.278
0.1551 | 515.96 | 365.166
0.1551 | 515.9 | 365.118
0.1552 | 515.97 | 365.41
0.1552 | 516.08 | 365.383
0.1552 | 516.11 | 365.32
0.1553 | 516.02 | 365.4
0.1553 | 516.01 | 365.242
0.1554 | 516.06 | 365.162
0.1554 | 515.14 | 365.196
0.1554 | 516.11 | 365.262
0.1555 | 516.01 | 365.255
0.1555 | 516.15 | 365.098
0.1555 | 516.12 | 365.21
0.1556 | 516.13 | 365.186
0.1556 | 516.07 | 364.993
0.1557 | 516.14 | 364.996
0.1557 | 516.24 | 365.362
0.1558 | 516.08 | 365.034
0.1558 | 516.19 | 365.136
0.1558 | 516.06 | 364.842
0.1559 | 516.22 | 365.235
0.1559 | 516.06 | 365.103
0.1559 | 516.16 | 365.054
0.156 | 516.22 | 365.462
0.156 | 516.19 | 365.227
0.1561 | 516.19 | 365.063
0.1561 | 516.13 | 364.902
0.1561 | 516.36 | 365.299
0.1562 | 515.22 | 365.037
0.1562 | 516.23 | 365.072
0.1562 | 516.31 | 365.224
0.1563 | 516.25 | 365.047
0.1563 | 516.16 | 364.848
0.1564 | 516.35 | 364.845
0.1564 | 516.26 | 364.994
0.1564 | 516.37 | 365.034
0.1565 | 516.23 | 364.829
0.1565 | 516.26 | 364.781
0.1566 | 516.2 | 364.908
0.1566 | 516.31 | 364.735
0.1566 | 516.15 | 364.749
0.1567 | 516.35 | 365.062
0.1567 | 516.34 | 364.951
0.1567 | 516.3 | 364.903
0.1568 | 516.29 | 364.612
0.1568 | 516.36 | 364.826
0.1569 | 516.45 | 364.86
0.1569 | 516.36 | 364.614
0.1569 | 516.43 | 364.821
0.157 | 516.38 | 364.854
0.157 | 516.36 | 364.515
0.157 | 516.33 | 364.452
0.1571 | 516.5 | 364.666
0.1571 | 516.41 | 364.53
0.1572 | 516.34 | 364.399
0.1572 | 516.31 | 364.298
0.1572 | 516.42 | 364.56
0.1573 | 516.4 | 364.366
0.1573 | 516.33 | 364.159
0.1574 | 516.43 | 364.544
0.1574 | 516.4 | 364.589
0.1574 | 516.33 | 364.385
0.1575 | 516.39 | 364.482
0.1575 | 516.36 | 364.665
0.1575 | 516.45 | 364.446
0.1576 | 516.41 | 364.387
0.1576 | 516.45 | 364.514
0.1577 | 516.48 | 364.531
0.1577 | 516.32 | 364.348
0.1577 | 516.41 | 364.17
0.1578 | 516.55 | 364.381
0.1578 | 516.37 | 364.26
0.1579 | 516.37 | 364.138
0.1579 | 516.33 | 364.085
0.1579 | 516.44 | 364.332
0.158 | 516.37 | 363.998
0.158 | 516.3 | 363.928
0.158 | 516.47 | 364.304
0.1581 | 516.41 | 364.173
0.1581 | 515.45 | 364.238
0.1582 | 516.44 | 364.055
0.1582 | 516.37 | 364.281
0.1582 | 516.4 | 364.205
0.1583 | 516.5 | 363.967
0.1583 | 516.43 | 364.01
0.1584 | 516.35 | 364.159
0.1584 | 516.45 | 364.141
0.1584 | 516.32 | 363.905
0.1585 | 516.45 | 364.208
0.1585 | 516.31 | 363.818
0.1585 | 516.37 | 363.842
0.1586 | 516.22 | 363.597
0.1586 | 516.34 | 363.677
0.1587 | 516.29 | 363.665
0.1587 | 516.32 | 363.54
0.1587 | 516.34 | 363.693
0.1588 | 516.41 | 363.608
0.1588 | 516.34 | 363.473
0.1588 | 516.2 | 363.548
0.1589 | 516.35 | 363.871
0.1589 | 516.26 | 363.672
0.159 | 516.22 | 363.753
0.159 | 516.12 | 363.657
0.159 | 516.25 | 363.841
0.1591 | 516.27 | 363.818
0.1591 | 516.3 | 363.641
0.1592 | 516.38 | 363.943
0.1592 | 516.42 | 363.916
0.1592 | 516.31 | 363.598
0.1593 | 516.24 | 363.529
0.1593 | 516.34 | 363.758
0.1594 | 516.26 | 363.659
0.1594 | 516.31 | 363.579
0.1594 | 516.32 | 363.747
0.1595 | 516.3 | 363.574
0.1595 | 516.24 | 363.453
0.1595 | 516.22 | 363.318
0.1596 | 516.48 | 363.826
0.1596 | 516.54 | 363.922
0.1597 | 516.37 | 363.688
0.1597 | 516.35 | 363.644
0.1598 | 516.44 | 363.76
0.1598 | 516.45 | 363.439
0.1598 | 516.39 | 363.411
0.1599 | 516.58 | 363.703
0.1599 | 516.6 | 363.474
0.16 | 516.5 | 363.385
0.16 | 516.4 | 363.305
0.16 | 516.52 | 363.318
0.1601 | 516.53 | 363.472
0.1601 | 516.41 | 363.114
0.1601 | 516.48 | 363.344
0.1602 | 516.35 | 363.367
0.1602 | 516.5 | 363.236
0.1603 | 516.41 | 363.132
0.1603 | 516.44 | 363.418
0.1603 | 516.37 | 363.276
0.1604 | 516.39 | 363.29
0.1604 | 516.27 | 363.258
0.1604 | 516.42 | 363.512
0.1605 | 516.38 | 363.453
0.1605 | 516.46 | 363.353
0.1606 | 516.54 | 363.582
0.1606 | 516.39 | 363.42
0.1606 | 516.42 | 363.351
0.1607 | 516.42 | 363.271
0.1607 | 516.46 | 363.398
0.1608 | 516.38 | 363.184
0.1608 | 516.45 | 363.305
0.1609 | 516.59 | 363.583
0.1609 | 516.5 | 363.307
0.1609 | 516.52 | 363.29
0.161 | 516.49 | 363.064
0.161 | 516.56 | 363.213
0.1611 | 516.5 | 363.091
0.1611 | 516.33 | 362.95
0.1611 | 516.32 | 362.922
0.1612 | 516.47 | 363.296
0.1612 | 516.47 | 363.227
0.1612 | 516.51 | 363.044
0.1613 | 516.66 | 363.37
0.1613 | 516.53 | 363.111
0.1614 | 516.52 | 363.093
0.1614 | 516.57 | 363.024
0.1614 | 516.68 | 363.285
0.1615 | 516.67 | 363.035
0.1615 | 516.76 | 362.745
0.1616 | 516.79 | 362.995
0.1616 | 516.72 | 362.855
0.1616 | 516.55 | 362.554
0.1617 | 516.67 | 362.546
0.1617 | 516.72 | 362.786
0.1617 | 516.67 | 362.625
0.1618 | 516.69 | 362.628
0.1618 | 516.63 | 362.442
0.1619 | 516.83 | 362.829
0.1619 | 516.75 | 362.791
0.1619 | 516.69 | 362.552
0.162 | 516.77 | 362.803
0.162 | 516.66 | 362.727
0.1621 | 515.72 | 362.582
0.1621 | 516.77 | 362.523
0.1622 | 516.8 | 362.814
0.1622 | 516.71 | 362.54
0.1622 | 516.86 | 362.574
0.1623 | 516.84 | 362.716
0.1623 | 516.8 | 362.394
0.1623 | 516.83 | 362.413
0.1624 | 516.87 | 362.248
0.1624 | 516.78 | 362.4
0.1625 | 516.77 | 362.388
0.1625 | 516.7 | 362.174
0.1625 | 516.77 | 362.096
0.1626 | 516.75 | 362.469
0.1626 | 516.75 | 362.461
0.1627 | 516.74 | 362.419
0.1627 | 516.8 | 362.765
0.1627 | 516.86 | 362.5
0.1628 | 516.82 | 362.39
0.1628 | 516.82 | 362.245
0.1629 | 516.91 | 362.458
0.1629 | 515.92 | 362.552
0.1629 | 516.81 | 362.267
0.163 | 516.94 | 362.522
0.163 | 516.93 | 362.417
0.163 | 516.83 | 362.193
0.1631 | 516.8 | 362.11
0.1631 | 516.8 | 362.308
0.1632 | 516.81 | 362.342
0.1632 | 516.79 | 362.355
0.1632 | 516.71 | 362.193
0.1633 | 516.8 | 362.371
0.1633 | 516.78 | 362.25
0.1634 | 516.82 | 362.15
0.1634 | 516.94 | 362.472
0.1634 | 516.9 | 362.536
0.1635 | 516.64 | 362.262
0.1635 | 516.73 | 362.182
0.1635 | 516.77 | 362.431
0.1636 | 516.72 | 362.29
0.1636 | 516.87 | 362.314
0.1637 | 516.82 | 362.454
0.1637 | 516.75 | 362.289
0.1638 | 516.76 | 362.25
0.1638 | 516.67 | 361.995
0.1638 | 516.72 | 362.06
0.1639 | 516.8 | 361.95
0.1639 | 516.62 | 361.836
0.164 | 516.66 | 361.894
0.164 | 516.71 | 362.092
0.1641 | 516.64 | 362.033
0.1641 | 516.66 | 361.949
0.1641 | 516.77 | 362.274
0.1642 | 516.83 | 362.113
0.1642 | 516.76 | 362.106
0.1643 | 516.7 | 361.913
0.1643 | 516.72 | 362.142
0.1643 | 516.83 | 362.042
0.1644 | 516.81 | 361.758
0.1644 | 516.82 | 362.068
0.1645 | 516.78 | 362.081
0.1645 | 516.81 | 362.053
0.1645 | 516.73 | 361.871
0.1646 | 516.75 | 361.936
0.1646 | 516.73 | 361.744
0.1647 | 516.71 | 361.747
0.1647 | 516.62 | 361.534
0.1647 | 516.71 | 361.882
0.1648 | 516.78 | 361.817
0.1648 | 516.81 | 361.707
0.1649 | 516.78 | 361.828
0.1649 | 516.73 | 361.801
0.1649 | 516.68 | 361.603
0.165 | 516.75 | 361.656
0.165 | 516.76 | 362.029
0.1651 | 516.68 | 361.877
0.1651 | 516.69 | 361.808
0.1651 | 516.61 | 361.801
0.1652 | 516.63 | 361.838
0.1652 | 516.76 | 361.889
0.1652 | 516.59 | 361.655
0.1653 | 516.63 | 361.847
0.1653 | 516.6 | 361.635
0.1654 | 516.58 | 361.565
0.1654 | 516.49 | 361.352
0.1654 | 516.61 | 361.658
0.1655 | 516.68 | 361.717
0.1655 | 516.59 | 361.587
0.1655 | 516.66 | 361.673
0.1656 | 516.63 | 361.578
0.1656 | 516.61 | 361.442
0.1657 | 516.47 | 361.301
0.1657 | 516.63 | 361.785
0.1657 | 516.49 | 361.562
0.1658 | 516.56 | 361.556
0.1658 | 516.47 | 361.438
0.1659 | 516.61 | 361.653
0.1659 | 516.49 | 361.344
0.166 | 516.54 | 361.361
0.166 | 516.7 | 361.773
0.166 | 516.59 | 361.5
0.1661 | 516.59 | 361.431
0.1661 | 516.51 | 361.117
0.1661 | 516.59 | 361.227
0.1662 | 516.69 | 361.307
0.1662 | 516.44 | 361.064
0.1663 | 516.66 | 361.384
0.1663 | 516.56 | 361.366
0.1663 | 516.52 | 361.159
0.1664 | 516.54 | 361.018
0.1664 | 516.73 | 361.452
0.1665 | 516.53 | 361.198
0.1665 | 516.63 | 361.14
0.1665 | 516.58 | 361.072
0.1666 | 516.37 | 361.146
0.1666 | 516.42 | 361.148
0.1667 | 516.52 | 361.019
0.1667 | 516.49 | 361.215
0.1668 | 516.53 | 361.259
0.1668 | 516.55 | 361.165
0.1668 | 516.52 | 361.097
0.1669 | 516.57 | 361.038
0.1669 | 516.57 | 361.082
0.167 | 516.52 | 360.742
0.167 | 516.49 | 361.067
0.167 | 516.35 | 360.802
0.1671 | 516.33 | 360.659
0.1671 | 516.46 | 360.624
0.1672 | 516.49 | 360.715
0.1672 | 516.28 | 360.606
0.1672 | 516.37 | 360.516
0.1673 | 516.31 | 360.607
0.1673 | 516.43 | 360.978
0.1674 | 516.46 | 360.837
0.1674 | 516.44 | 360.778
0.1674 | 516.5 | 360.883
0.1675 | 516.34 | 360.631
0.1675 | 516.43 | 360.746
0.1676 | 516.43 | 360.625
0.1676 | 516.49 | 360.986
0.1676 | 516.45 | 360.75
0.1677 | 516.37 | 360.435
0.1677 | 516.44 | 360.724
0.1678 | 516.41 | 360.538
0.1678 | 516.47 | 360.382
0.1678 | 516.42 | 360.452
0.1679 | 516.46 | 360.557
0.1679 | 516.37 | 360.437
0.168 | 516.44 | 360.44
0.168 | 516.39 | 360.269
0.168 | 516.44 | 360.573
0.1681 | 516.47 | 360.652
0.1681 | 516.42 | 360.508
0.1682 | 516.47 | 360.592
0.1682 | 516.55 | 360.564
0.1683 | 516.53 | 360.332
0.1683 | 516.69 | 360.733
0.1683 | 516.65 | 360.715
0.1684 | 516.52 | 360.402
0.1684 | 516.45 | 360.374
0.1685 | 516.51 | 360.571
0.1685 | 516.56 | 360.451
0.1686 | 516.48 | 360.286
0.1686 | 516.53 | 360.625
0.1686 | 516.54 | 360.506
0.1687 | 516.65 | 360.433
0.1687 | 516.55 | 360.271
0.1688 | 516.54 | 360.366
0.1688 | 516.58 | 360.512
0.1688 | 516.64 | 360.525
0.1689 | 516.63 | 360.712
0.1689 | 516.62 | 360.765
0.169 | 515.67 | 360.574
0.169 | 516.59 | 360.382
0.169 | 516.77 | 360.708
0.1691 | 516.64 | 360.547
0.1691 | 516.81 | 360.57
0.1692 | 516.72 | 360.425
0.1692 | 516.69 | 360.606
0.1692 | 516.65 | 360.354
0.1693 | 516.58 | 360.152
0.1693 | 516.66 | 360.529
0.1694 | 516.69 | 360.556
0.1694 | 516.82 | 360.503
0.1694 | 516.69 | 360.414
0.1695 | 516.8 | 360.611
0.1695 | 516.81 | 360.563
0.1696 | 516.79 | 360.626
0.1696 | 516.96 | 360.792
0.1696 | 516.82 | 360.58
0.1697 | 516.02 | 360.91
0.1697 | 515.87 | 360.454
0.1698 | 516.86 | 360.567
0.1698 | 516.84 | 360.58
0.1698 | 516.94 | 360.375
0.1699 | 516.93 | 360.494
0.1699 | 516.92 | 360.748
0.17 | 517.03 | 360.506
0.17 | 516.91 | 360.294
0.17 | 516.98 | 360.43
0.1701 | 516.92 | 360.133
0.1701 | 517.03 | 360.309
0.1702 | 516.84 | 360.016
0.1702 | 517 | 360.273
0.1702 | 516.92 | 360.46
0.1703 | 516.46 | 360.335
0.1703 | 516.54 | 360.49
0.1704 | 516.37 | 360.687
0.1704 | 517.07 | 360.424
0.1704 | 517.09 | 360.61
0.1705 | 517.16 | 360.831
0.1705 | 517.08 | 360.575
0.1705 | 517.11 | 360.537
0.1706 | 517.06 | 360.244
0.1706 | 517.2 | 360.668
0.1707 | 517.22 | 360.657
0.1707 | 517.09 | 360.496
0.1707 | 517.2 | 360.662
0.1708 | 517.3 | 360.553
0.1708 | 517.09 | 360.352
0.1708 | 517.15 | 360.303
0.1709 | 517.15 | 360.601
0.1709 | 517.31 | 360.573
0.171 | 517.28 | 360.556
0.171 | 517.38 | 360.792
0.171 | 517.19 | 360.49
0.1711 | 517.18 | 360.396
0.1711 | 517.13 | 360.195
0.1712 | 517.4 | 360.707
0.1712 | 517.37 | 360.7
0.1712 | 517.26 | 360.428
0.1713 | 517.4 | 360.14
0.1713 | 517.38 | 360.367
0.1713 | 517.33 | 360.156
0.1714 | 517.4 | 360.555
0.1714 | 517.59 | 361.27
0.1715 | 517.39 | 360.972
0.1715 | 517.38 | 360.72
0.1716 | 517.45 | 360.427
0.1716 | 517.53 | 360.609
0.1716 | 517.51 | 360.54
0.1717 | 517.48 | 360.461
0.1717 | 517.53 | 360.596
0.1717 | 517.6 | 360.605
0.1718 | 517.54 | 360.434
0.1718 | 517.51 | 360.326
0.1719 | 517.58 | 360.542
0.1719 | 517.66 | 360.29
0.1719 | 517.62 | 360.312
0.172 | 517.33 | 360.686
0.172 | 517.33 | 360.532
0.1721 | 517.18 | 360.3
0.1721 | 517.04 | 360.298
0.1721 | 518.01 | 360.559
0.1722 | 517.79 | 360.456
0.1722 | 517.79 | 360.336
0.1722 | 517.72 | 360.176
0.1723 | 517.85 | 360.423
0.1723 | 517.9 | 360.029
0.1724 | 517.72 | 359.834
0.1724 | 517.85 | 360.158
0.1724 | 517.7 | 359.774
0.1725 | 517.77 | 360.489
0.1725 | 517.84 | 360.48
0.1726 | 517.8 | 360.513
0.1726 | 517.01 | 360.551
0.1726 | 517.81 | 360.319
0.1727 | 517.76 | 360.251
0.1727 | 517.85 | 360.635
0.1728 | 517.9 | 360.367
0.1728 | 517.88 | 360.245
0.1728 | 518.07 | 360.603
0.1729 | 518.03 | 360.423
0.1729 | 518.05 | 360.465
0.1729 | 517.96 | 360.275
0.173 | 518.01 | 360.426
0.173 | 517.93 | 360.266
0.1731 | 518.06 | 360.156
0.1731 | 518.08 | 360.21
0.1732 | 517.98 | 360.212
0.1732 | 518.23 | 360.236
0.1732 | 517.19 | 360.247
0.1733 | 518.21 | 360.409
0.1733 | 518.19 | 360.259
0.1733 | 518.09 | 360.181
0.1734 | 518.05 | 360.199
0.1734 | 518.13 | 360.424
0.1735 | 518.07 | 360.397
0.1735 | 518.08 | 360.278
0.1735 | 518.21 | 360.483
0.1736 | 518.17 | 360.425
0.1736 | 518.18 | 360.296
0.1737 | 518.36 | 360.562
0.1737 | 518.34 | 360.503
0.1737 | 518.4 | 360.475
0.1738 | 518.34 | 360.301
0.1738 | 518.28 | 360.127
0.1739 | 518.34 | 360.214
0.1739 | 518.37 | 360.172
0.1739 | 518.42 | 360.235
0.174 | 518.43 | 360.501
0.174 | 518.32 | 360.382
0.1741 | 518.34 | 360.293
0.1741 | 518.4 | 360.347
0.1741 | 518.41 | 360.583
0.1742 | 518.42 | 360.535
0.1742 | 518.42 | 360.477
0.1743 | 518.5 | 360.783
0.1743 | 518.39 | 360.431
0.1743 | 518.56 | 360.474
0.1744 | 518.13 | 360.547
0.1744 | 518.03 | 360.518
0.1744 | 518.85 | 360.42
0.1745 | 518.63 | 360.256
0.1745 | 518.71 | 360.223
0.1746 | 518.58 | 360.312
0.1746 | 518.67 | 360.233
0.1747 | 518.55 | 360.235
0.1747 | 518.8 | 360.684
0.1747 | 518.74 | 360.45
0.1748 | 518.75 | 360.32
0.1748 | 518.73 | 360.194
0.1748 | 518.7 | 360.527
0.1749 | 518.73 | 360.615
0.1749 | 518.77 | 360.445
0.175 | 518.79 | 360.67
0.175 | 518.84 | 360.683
0.175 | 518.8 | 360.422
0.1751 | 518.81 | 360.228
0.1751 | 518.95 | 360.578
0.1752 | 518.94 | 360.405
0.1752 | 518.79 | 360.305
0.1752 | 518.7 | 360.328
0.1753 | 518.96 | 360.614
0.1753 | 518.91 | 360.439
0.1753 | 518.92 | 360.269
0.1754 | 518.04 | 360.642
0.1754 | 519.06 | 360.493
0.1755 | 518.96 | 360.322
0.1755 | 519.04 | 360.366
0.1755 | 519.03 | 360.547
0.1756 | 519.03 | 360.32
0.1756 | 518.98 | 360.369
0.1756 | 519.2 | 360.77
0.1757 | 519.12 | 360.519
0.1757 | 519.11 | 360.623
0.1758 | 519.08 | 360.321
0.1758 | 519.31 | 360.729
0.1759 | 519.13 | 360.549
0.1759 | 519.15 | 360.399
0.1759 | 519.18 | 360.494
0.176 | 519.26 | 360.678
0.176 | 519.2 | 360.403
0.1761 | 519.26 | 360.369
0.1761 | 518.29 | 360.407
0.1761 | 519.18 | 360.218
0.1762 | 519.22 | 360.473
0.1762 | 519.21 | 360.222
0.1762 | 519.3 | 360.225
0.1763 | 519.23 | 360.213
0.1763 | 519.28 | 360.169
0.1764 | 518.78 | 360.532
0.1764 | 519.57 | 360.474
0.1764 | 519.41 | 360.344
0.1765 | 519.34 | 360.256
0.1765 | 519.38 | 360.38
0.1765 | 519.39 | 360.279
0.1766 | 519.09 | 360.273
0.1766 | 519.1 | 360.002
0.1767 | 519.05 | 360.146
0.1767 | 518.89 | 360.155
0.1767 | 519.6 | 359.934
0.1768 | 519.57 | 360.118
0.1768 | 519.62 | 359.975
0.1769 | 519.6 | 359.785
0.1769 | 519.56 | 359.727
0.1769 | 519.58 | 359.938
0.177 | 519.56 | 359.788
0.177 | 519.62 | 359.831
0.177 | 519.57 | 359.914
0.1771 | 519.66 | 359.947
0.1771 | 519.59 | 359.959
0.1772 | 519.57 | 359.695
0.1772 | 519.64 | 359.909
0.1772 | 519.65 | 359.993
0.1773 | 519.53 | 359.844
0.1773 | 519.69 | 359.856
0.1774 | 519.72 | 360.005
0.1774 | 519.74 | 359.931
0.1775 | 519.63 | 359.873
0.1775 | 519.84 | 360.219
0.1775 | 519.71 | 359.894
0.1776 | 519.7 | 359.881
0.1776 | 519.62 | 359.616
0.1777 | 519.84 | 359.87
0.1777 | 519.82 | 359.801
0.1777 | 519.85 | 359.669
0.1778 | 519.91 | 359.803
0.1778 | 520.05 | 359.937
0.1778 | 519.95 | 359.696
0.1779 | 520.05 | 359.861
0.1779 | 520.01 | 360.096
0.178 | 520.1 | 360.017
0.178 | 520.1 | 359.888
0.178 | 519.97 | 359.698
0.1781 | 520.09 | 359.898
0.1781 | 520.02 | 359.84
0.1782 | 520.11 | 359.691
0.1782 | 520.04 | 359.774
0.1783 | 520.13 | 359.827
0.1783 | 519.97 | 359.492
0.1783 | 520.09 | 359.494
0.1784 | 520.27 | 359.84
0.1784 | 520.08 | 359.384
0.1785 | 520.24 | 359.659
0.1785 | 519.3 | 360.055
0.1785 | 520.12 | 359.381
0.1786 | 520.29 | 359.796
0.1786 | 520.07 | 359.371
0.1786 | 520.18 | 359.691
0.1787 | 520.36 | 360.228
0.1787 | 520.19 | 359.867
0.1788 | 520.28 | 360.206
0.1788 | 520.4 | 360.36
0.1788 | 520.36 | 360.11
0.1789 | 520.4 | 360.092
0.1789 | 520.49 | 360.357
0.179 | 520.41 | 360.057
0.179 | 520.36 | 360.028
0.1791 | 520.23 | 359.838
0.1791 | 519.55 | 360.113
0.1791 | 520.62 | 360.106
0.1792 | 520.44 | 359.855
0.1792 | 520.59 | 359.999
0.1792 | 520.61 | 360.066
0.1793 | 519.62 | 359.822
0.1793 | 519.56 | 359.784
0.1794 | 520.53 | 359.908
0.1794 | 520.52 | 359.936
0.1794 | 519.89 | 359.927
0.1795 | 519.89 | 359.84
0.1795 | 520.77 | 360.057
0.1796 | 520.61 | 359.938
0.1796 | 520.59 | 359.81
0.1796 | 519.75 | 360.144
0.1797 | 520.81 | 360.096
0.1797 | 520.69 | 359.878
0.1798 | 520.63 | 359.694
0.1798 | 520.74 | 360.028
0.1798 | 520.69 | 359.89
0.1799 | 520.68 | 359.808
0.1799 | 520.84 | 359.79
0.1799 | 520.83 | 359.963
0.18 | 520.84 | 359.905
0.18 | 520.85 | 359.871
0.1801 | 520.8 | 360.01
0.1801 | 520.82 | 360.006
0.1801 | 520.82 | 359.867
0.1802 | 520.82 | 359.859
0.1802 | 520.83 | 360.089
0.1802 | 520.9 | 360.031
0.1803 | 520.98 | 360.124
0.1803 | 521.1 | 360.287
0.1804 | 520.99 | 360.008
0.1804 | 520.95 | 360.029
0.1804 | 520.92 | 359.861
0.1805 | 520.99 | 360.104
0.1805 | 521.1 | 360.128
0.1806 | 520.98 | 359.847
0.1806 | 520.99 | 359.744
0.1806 | 520.55 | 359.934
0.1807 | 520.39 | 359.739
0.1807 | 521.17 | 359.787
0.1807 | 521.25 | 360.032
0.1808 | 521.28 | 359.903
0.1808 | 521.19 | 359.845
0.1809 | 521.15 | 359.575
0.1809 | 521.31 | 359.995
0.1809 | 520.4 | 359.922
0.181 | 521.25 | 359.803
0.181 | 521.31 | 360.066
0.1811 | 521.34 | 359.948
0.1811 | 521.3 | 359.75
0.1811 | 521.27 | 359.657
0.1812 | 521.42 | 359.981
0.1812 | 521.32 | 359.803
0.1812 | 521.44 | 359.904
0.1813 | 521.29 | 359.715
0.1813 | 521.4 | 359.834
0.1814 | 521.55 | 359.861
0.1814 | 521.34 | 359.608
0.1814 | 521.46 | 359.821
0.1815 | 521.4 | 359.643
0.1815 | 521.45 | 359.55
0.1815 | 521.42 | 359.488
0.1816 | 521.53 | 359.661
0.1816 | 521.4 | 359.29
0.1817 | 520.65 | 359.892
0.1817 | 521.63 | 360.31
0.1818 | 521.38 | 359.996
0.1818 | 521.44 | 359.904
0.1818 | 521.4 | 359.694
0.1819 | 521.6 | 359.936
0.1819 | 521.64 | 360
0.182 | 521.57 | 359.791
0.182 | 521.49 | 359.752
0.182 | 521.31 | 360.047
0.1821 | 521.17 | 359.773
0.1821 | 521.02 | 359.726
0.1822 | 521.86 | 359.878
0.1822 | 521.74 | 359.729
0.1823 | 521.69 | 359.672
0.1823 | 521.72 | 359.543
0.1823 | 521.76 | 359.872
0.1824 | 520.77 | 359.754
0.1824 | 521.7 | 359.601
0.1825 | 521.8 | 360.005
0.1825 | 520.93 | 360.031
0.1825 | 521.74 | 359.748
0.1826 | 520.94 | 359.992
0.1826 | 521.87 | 359.631
0.1827 | 521.73 | 359.209

## CIUP-NAT-3
s | 0.946
epax=dh/h0 | p' [kPa] | q [kPa]
0 | 277.95 | 0
0 | 278 | 0.0805
0 | 277.9 | 0.2055
0 | 277.76 | 0.2734
0 | 278.53 | 0.353
0.0001 | 278.44 | 0.7287
0.0001 | 278.45 | 1.1717
0.0002 | 278.33 | 1.581
0.0002 | 278.36 | 2.0347
0.0003 | 278.33 | 2.569
0.0003 | 278.39 | 3.3305
0.0004 | 278.36 | 4.1368
0.0004 | 278.38 | 4.7843
0.0005 | 277.39 | 5.2382
0.0005 | 278.24 | 5.7605
0.0006 | 278.09 | 6.0218
0.0006 | 278.07 | 6.3742
0.0007 | 277.94 | 6.8281
0.0007 | 277.84 | 7.1683
0.0008 | 277.9 | 7.7812
0.0008 | 277.81 | 8.008
0.0009 | 277.66 | 8.4735
0.001 | 277.61 | 9.0859
0.001 | 277.09 | 9.8348
0.0011 | 277.83 | 10.5266
0.0011 | 277.61 | 11.4123
0.0012 | 277.47 | 11.922
0.0012 | 277.45 | 12.6934
0.0013 | 277.31 | 13.4766
0.0014 | 277.16 | 14.236
0.0014 | 276.42 | 14.8596
0.0015 | 277.21 | 15.7101
0.0015 | 277.01 | 16.6746
0.0016 | 276.89 | 17.3538
0.0016 | 276.87 | 18.2268
0.0017 | 276.75 | 19.2588
0.0017 | 276.56 | 20.3925
0.0018 | 276.47 | 21.3894
0.0019 | 276.35 | 22.2278
0.0019 | 276.13 | 22.9868
0.002 | 275.9 | 23.9156
0.002 | 275.82 | 24.8106
0.0021 | 275.72 | 25.75
0.0022 | 275.42 | 26.4972
0.0022 | 275.15 | 27.1681
0.0023 | 275.05 | 27.7679
0.0023 | 274.88 | 28.118
0.0024 | 274.58 | 27.98
0.0025 | 274.51 | 28.7721
0.0025 | 274.51 | 29.5978
0.0026 | 274.4 | 30.6956
0.0027 | 274.18 | 31.6348
0.0027 | 274 | 32.5285
0.0028 | 273.88 | 33.4322
0.0029 | 273.7 | 34.4392
0.0029 | 273.48 | 35.4806
0.003 | 273.3 | 36.2489
0.003 | 273.16 | 37.1861
0.0031 | 273 | 38.3178
0.0032 | 272.64 | 39.1419
0.0032 | 272.61 | 40.0349
0.0033 | 272.4 | 41.0521
0.0034 | 272.13 | 42.1369
0.0034 | 271.83 | 42.9271
0.0035 | 271.6 | 43.5019
0.0036 | 271.45 | 44.3256
0.0036 | 271.16 | 44.9912
0.0037 | 270.9 | 45.7814
0.0038 | 270.76 | 46.2646
0.0038 | 270.26 | 45.5372
0.0039 | 269.91 | 45.1261
0.004 | 269.82 | 45.1343
0.004 | 269.85 | 45.5728
0.0041 | 269.69 | 46.2366
0.0042 | 269.49 | 46.8345
0.0043 | 269.49 | 47.5323
0.0043 | 269.42 | 48.5251
0.0044 | 269.21 | 49.0086
0.0045 | 268.93 | 49.6726
0.0045 | 268.87 | 50.4618
0.0046 | 268.71 | 51.2617
0.0047 | 268.55 | 52.2652
0.0047 | 268.29 | 52.8168
0.0048 | 268.14 | 53.3457
0.0048 | 267.97 | 54.179
0.0049 | 267.73 | 55.1474
0.005 | 267.47 | 55.8457
0.005 | 267.41 | 56.7362
0.0051 | 267.15 | 57.4448
0.0052 | 266.92 | 58.2327
0.0052 | 266.74 | 58.9533
0.0053 | 266.57 | 59.571
0.0054 | 266.39 | 60.4378
0.0054 | 266.16 | 61.3727
0.0055 | 265.8 | 61.8442
0.0055 | 265.71 | 62.5524
0.0056 | 265.5 | 63.3393
0.0056 | 265.28 | 64.2403
0.0057 | 264.97 | 64.7889
0.0058 | 264.81 | 65.226
0.0058 | 264.7 | 66.0135
0.0059 | 264.42 | 66.7323
0.006 | 264.16 | 67.361
0.006 | 264.01 | 67.7514
0.0061 | 263.94 | 68.5943
0.0062 | 263.65 | 69.144
0.0062 | 263.4 | 69.851
0.0063 | 263.32 | 70.5253
0.0063 | 263.13 | 71.1755
0.0064 | 262.86 | 71.8267
0.0065 | 262.7 | 72.5444
0.0065 | 262.5 | 72.868
0.0066 | 262.32 | 73.5191
0.0067 | 262.12 | 74.4166
0.0067 | 261.93 | 75.3273
0.0068 | 261.81 | 76.023
0.0068 | 261.57 | 76.5025
0.0069 | 261.31 | 77.266
0.007 | 261.15 | 77.8488
0.007 | 261.15 | 78.7002
0.0071 | 260.82 | 79.1925
0.0071 | 260.58 | 79.8767
0.0072 | 260.4 | 80.2561
0.0073 | 260.33 | 81.1095
0.0073 | 260.1 | 81.8259
0.0074 | 259.88 | 82.5651
0.0074 | 259.81 | 83.2603
0.0075 | 259.67 | 84.1785
0.0076 | 259.49 | 84.9299
0.0076 | 259.18 | 85.6023
0.0077 | 259.06 | 86.3195
0.0077 | 258.91 | 87.1931
0.0078 | 258.75 | 88.1222
0.0079 | 258.43 | 88.5123
0.008 | 258.23 | 89.0249
0.008 | 258.15 | 89.7881
0.0081 | 258.02 | 90.7858
0.0081 | 257.77 | 91.5926
0.0082 | 257.54 | 92.1176
0.0082 | 257.4 | 92.686
0.0083 | 257.26 | 93.7409
0.0083 | 256.99 | 94.5474
0.0084 | 256.78 | 95.1044
0.0085 | 256.76 | 95.8983
0.0085 | 256.47 | 96.5017
0.0086 | 256.3 | 97.2629
0.0086 | 256.09 | 97.7647
0.0087 | 255.97 | 98.3904
0.0087 | 255.88 | 99.185
0.0088 | 255.77 | 100.0585
0.0089 | 255.43 | 100.2895
0.0089 | 255.43 | 101.0052
0.009 | 255.22 | 101.7884
0.009 | 255.09 | 102.718
0.0091 | 254.81 | 103.3078
0.0091 | 254.75 | 103.8316
0.0092 | 254.53 | 104.3778
0.0092 | 254.37 | 105.093
0.0093 | 254.08 | 105.4927
0.0094 | 254.1 | 106.1176
0.0094 | 253.94 | 106.6749
0.0095 | 253.66 | 107.187
0.0095 | 253.57 | 107.8905
0.0096 | 253.54 | 108.4363
0.0096 | 253.48 | 109.1734
0.0097 | 253.31 | 109.9443
0.0097 | 253.16 | 110.7473
0.0098 | 252.96 | 110.8087
0.0099 | 252.86 | 111.4245
0.0099 | 252.71 | 112.1516
0.01 | 252.54 | 112.8417
0.01 | 252.49 | 113.252
0.0101 | 252.39 | 113.7972
0.0101 | 252.13 | 114.2202
0.0102 | 251.96 | 114.8553
0.0102 | 251.96 | 115.468
0.0103 | 251.87 | 116.1238
0.0103 | 251.73 | 116.9612
0.0104 | 251.45 | 117.3373
0.0104 | 251.48 | 118.0508
0.0105 | 251.42 | 118.7064
0.0106 | 251.26 | 119.3635
0.0106 | 251.09 | 119.9757
0.0107 | 251 | 120.5539
0.0107 | 250.97 | 121.0308
0.0108 | 250.78 | 121.3841
0.0108 | 250.64 | 122.1534
0.0109 | 250.53 | 122.529
0.0109 | 250.53 | 123.1744
0.011 | 250.31 | 123.55
0.0111 | 250.11 | 124.1502
0.0111 | 250.07 | 124.7505
0.0112 | 250.02 | 125.4389
0.0112 | 249.88 | 126.1402
0.0113 | 249.77 | 126.8172
0.0113 | 249.63 | 126.9452
0.0114 | 249.59 | 127.4776
0.0115 | 249.45 | 128.1112
0.0115 | 249.27 | 128.3514
0.0116 | 249.29 | 128.8276
0.0116 | 249.31 | 129.5284
0.0117 | 249.08 | 129.8921
0.0117 | 248.9 | 130.3438
0.0118 | 248.91 | 130.9208
0.0118 | 248.92 | 131.7449
0.0119 | 248.76 | 132.5127
0.012 | 248.52 | 132.7863
0.012 | 248.51 | 133.1048
0.0121 | 248.49 | 133.6235
0.0121 | 248.41 | 134.3012
0.0122 | 248.28 | 134.8104
0.0123 | 248.14 | 134.9697
0.0123 | 248.09 | 135.2242
0.0123 | 248.01 | 135.9241
0.0124 | 247.94 | 136.5548
0.0125 | 247.84 | 136.727
0.0125 | 247.87 | 137.5258
0.0126 | 247.81 | 138.4051
0.0126 | 247.6 | 138.8558
0.0127 | 247.49 | 138.9268
0.0127 | 247.49 | 139.2914
0.0128 | 247.47 | 140.002
0.0129 | 247.29 | 140.4526
0.0129 | 247.08 | 140.5234
0.013 | 247.22 | 140.886
0.013 | 247.16 | 141.4617
0.0131 | 247.04 | 142.015
0.0131 | 246.91 | 142.4223
0.0132 | 246.9 | 142.7305
0.0132 | 246.95 | 143.3621
0.0133 | 246.85 | 143.9917
0.0133 | 246.72 | 144.4436
0.0134 | 246.75 | 144.7498
0.0135 | 246.74 | 145.2221
0.0135 | 246.51 | 145.4292
0.0136 | 246.42 | 145.7465
0.0136 | 246.44 | 146.1422
0.0137 | 246.43 | 146.5266
0.0137 | 246.43 | 147.3707
0.0138 | 246.24 | 147.7326
0.0138 | 246.17 | 147.7357
0.0139 | 246.2 | 148.1872
0.0139 | 246.12 | 148.7732
0.014 | 245.96 | 149.2919
0.014 | 245.98 | 149.7544
0.0141 | 246 | 150.1721
0.0142 | 245.93 | 150.3993
0.0142 | 245.75 | 150.8505
0.0143 | 245.81 | 151.3689
0.0143 | 245.86 | 151.8067
0.0144 | 245.77 | 152.3159
0.0144 | 245.57 | 152.4084
0.0145 | 245.54 | 152.6913
0.0145 | 245.58 | 153.1535
0.0146 | 245.53 | 153.7052
0.0146 | 245.48 | 154.3443
0.0147 | 245.44 | 154.8489
0.0148 | 245.42 | 155.1205
0.0148 | 245.37 | 155.6181
0.0149 | 245.27 | 156.0351
0.0149 | 245.27 | 156.4388
0.015 | 245.33 | 156.9117
0.015 | 245.31 | 157.4293
0.0151 | 245.12 | 157.5326
0.0151 | 245.05 | 157.8934
0.0152 | 245.11 | 158.2879
0.0153 | 245.17 | 158.8143
0.0153 | 245.01 | 159.1996
0.0154 | 244.86 | 159.5245
0.0154 | 245 | 160.0864
0.0155 | 244.97 | 160.5589
0.0155 | 244.84 | 160.9418
0.0156 | 244.76 | 161.2016
0.0157 | 244.83 | 161.7612
0.0157 | 244.78 | 162.0433
0.0158 | 244.67 | 162.4149
0.0158 | 244.59 | 162.7304
0.0159 | 244.66 | 163.0213
0.0159 | 244.63 | 163.4934
0.016 | 244.62 | 163.943
0.0161 | 244.51 | 164.1801
0.0161 | 244.49 | 164.4843
0.0162 | 244.6 | 165.2246
0.0162 | 244.55 | 165.8643
0.0163 | 244.41 | 166.2219
0.0163 | 244.32 | 166.291
0.0164 | 244.39 | 166.6486
0.0165 | 244.42 | 167.2096
0.0165 | 244.27 | 167.6229
0.0166 | 244.26 | 167.882
0.0166 | 244.37 | 168.3312
0.0167 | 244.37 | 168.6773
0.0167 | 244.17 | 169.0057
0.0168 | 244.13 | 169.307
0.0169 | 244.25 | 169.8991
0.0169 | 244.23 | 170.4595
0.017 | 244.12 | 170.6848
0.017 | 244.13 | 170.919
0.0171 | 244.15 | 171.133
0.0172 | 244.21 | 171.6688
0.0172 | 244.17 | 172.1845
0.0173 | 244.05 | 172.2532
0.0173 | 244.03 | 172.255
0.0174 | 244.14 | 172.7928
0.0174 | 244.07 | 173.2747
0.0175 | 244 | 173.7901
0.0175 | 243.97 | 173.9035
0.0176 | 244.09 | 174.4164
0.0177 | 244.04 | 174.8871
0.0177 | 244.01 | 175.288
0.0178 | 244.02 | 175.6135
0.0178 | 243.99 | 175.9277
0.0179 | 243.95 | 176.398
0.018 | 243.83 | 176.4999
0.018 | 243.84 | 176.6241
0.0181 | 243.94 | 176.9917
0.0181 | 243.93 | 177.5288
0.0182 | 243.84 | 177.8986
0.0182 | 243.73 | 177.978
0.0183 | 243.83 | 178.1356
0.0183 | 243.91 | 178.6615
0.0184 | 243.86 | 179.3547
0.0184 | 243.75 | 179.6571
0.0185 | 243.83 | 179.9683
0.0186 | 243.88 | 180.2708
0.0186 | 243.74 | 180.473
0.0187 | 243.64 | 180.9515
0.0187 | 243.8 | 180.9973
0.0188 | 243.83 | 181.3777
0.0189 | 243.79 | 181.8139
0.0189 | 243.65 | 181.9043
0.019 | 243.78 | 182.2064
0.019 | 243.86 | 182.888
0.0191 | 243.79 | 183.3772
0.0191 | 243.75 | 183.8243
0.0192 | 243.86 | 184.0792
0.0193 | 243.78 | 184.2696
0.0193 | 243.77 | 184.7167
0.0194 | 243.68 | 184.9518
0.0194 | 243.83 | 185.3317
0.0195 | 243.83 | 185.6782
0.0195 | 243.7 | 185.9328
0.0196 | 243.7 | 186.4158
0.0196 | 243.78 | 186.5923
0.0197 | 243.8 | 186.9944
0.0198 | 243.78 | 187.7169
0.0198 | 243.8 | 188.1412
0.0199 | 243.8 | 188.064
0.0199 | 243.86 | 188.5302
0.02 | 243.86 | 188.9319
0.0201 | 243.81 | 189.3559
0.0201 | 243.83 | 189.7132
0.0202 | 243.86 | 190.0035
0.0202 | 243.8 | 190.1153
0.0203 | 243.75 | 190.4502
0.0203 | 243.82 | 190.6487
0.0204 | 243.87 | 191.0282
0.0204 | 243.9 | 191.4629
0.0205 | 243.74 | 191.6082
0.0206 | 243.76 | 192.0404
0.0206 | 243.94 | 192.6309
0.0207 | 243.9 | 193.0767
0.0207 | 243.9 | 193.5755
0.0208 | 243.81 | 193.7849
0.0209 | 243.97 | 193.9968
0.0209 | 243.91 | 194.242
0.021 | 243.84 | 194.4539
0.021 | 243.83 | 194.9218
0.0211 | 243.97 | 195.2061
0.0212 | 243.99 | 195.6739
0.0212 | 243.95 | 195.9079
0.0213 | 243.89 | 196.2198
0.0213 | 244 | 196.5426
0.0214 | 244 | 197.0546
0.0214 | 243.99 | 197.297
0.0215 | 243.86 | 197.3167
0.0216 | 243.98 | 197.6174
0.0216 | 244.12 | 198.2487
0.0217 | 244.08 | 198.6826
0.0217 | 243.96 | 198.694
0.0218 | 244.05 | 198.8721
0.0218 | 244.06 | 198.9948
0.0219 | 244.12 | 199.506
0.022 | 244.06 | 199.7731
0.022 | 244.09 | 200.1512
0.0221 | 244.28 | 200.6515
0.0221 | 244.17 | 201.0157
0.0222 | 244.11 | 201.2491
0.0222 | 244.02 | 201.1824
0.0223 | 244.31 | 201.7021
0.0224 | 244.33 | 202.1909
0.0224 | 244.2 | 202.3688
0.0225 | 244.12 | 202.4021
0.0225 | 244.34 | 202.7909
0.0226 | 244.34 | 203.0577
0.0226 | 244.25 | 203.4462
0.0227 | 244.21 | 203.5905
0.0227 | 244.37 | 203.8793
0.0228 | 244.42 | 204.5208
0.0229 | 244.39 | 204.9204
0.0229 | 244.31 | 204.8091
0.023 | 244.44 | 205.0756
0.023 | 244.49 | 205.5526
0.0231 | 244.47 | 206.005
0.0231 | 244.43 | 206.0826
0.0232 | 244.54 | 206.1266
0.0232 | 244.6 | 206.6703
0.0233 | 244.48 | 206.8811
0.0234 | 244.51 | 207.2582
0.0234 | 244.6 | 207.3051
0.0234 | 244.79 | 208.0042
0.0235 | 244.63 | 208.3894
0.0236 | 244.63 | 208.7884
0.0236 | 244.68 | 208.8739
0.0237 | 244.82 | 209.3176
0.0237 | 244.84 | 209.8496
0.0238 | 244.74 | 210.0571
0.0239 | 244.8 | 210.1563
0.0239 | 244.83 | 210.3114
0.024 | 244.92 | 210.8735
0.024 | 244.82 | 211.217
0.0241 | 244.9 | 211.3051
0.0242 | 245.02 | 211.5154
0.0242 | 245 | 211.9585
0.0243 | 244.99 | 212.5567
0.0243 | 244.97 | 212.7196
0.0244 | 245.2 | 213.1042
0.0244 | 245.15 | 213.392
0.0245 | 245.06 | 213.6907
0.0246 | 245.1 | 213.7977
0.0246 | 245.2 | 213.8969
0.0247 | 245.24 | 214.362
0.0247 | 245.17 | 214.4387
0.0248 | 245.28 | 214.7786
0.0249 | 245.34 | 215.2323
0.0249 | 245.31 | 215.4421
0.025 | 245.28 | 215.9068
0.025 | 245.51 | 216.3051
0.0251 | 245.47 | 216.6779
0.0251 | 245.44 | 217.0759
0.0252 | 245.41 | 217.0833
0.0253 | 245.56 | 217.2927
0.0253 | 245.58 | 217.7209
0.0254 | 245.52 | 217.8972
0.0254 | 245.6 | 218.3281
0.0255 | 245.71 | 218.5347
0.0256 | 245.71 | 218.7443
0.0256 | 245.68 | 219.0863
0.0257 | 245.69 | 219.2293
0.0257 | 245.85 | 219.7348
0.0258 | 245.94 | 220.3506
0.0259 | 245.92 | 220.7008
0.0259 | 245.77 | 220.4561
0.026 | 245.92 | 220.6434
0.026 | 246.02 | 221.1628
0.0261 | 246 | 221.5932
0.0261 | 245.97 | 221.7689
0.0262 | 246.05 | 221.6019
0.0262 | 246.17 | 222.0879
0.0263 | 246.1 | 222.4374
0.0264 | 246.09 | 222.7129
0.0264 | 246.25 | 222.9028
0.0265 | 246.41 | 223.3633
0.0265 | 246.28 | 223.694
0.0266 | 246.21 | 223.9141
0.0266 | 246.32 | 224.0091
0.0267 | 246.45 | 224.4171
0.0268 | 246.47 | 224.8802
0.0268 | 246.4 | 224.8349
0.0269 | 246.52 | 224.8448
0.0269 | 246.6 | 225.2744
0.027 | 246.57 | 225.6159
0.027 | 246.6 | 225.9907
0.0271 | 246.7 | 226.1518
0.0271 | 246.79 | 226.2167
0.0272 | 246.72 | 226.6246
0.0272 | 246.7 | 226.9882
0.0273 | 246.76 | 227.0968
0.0274 | 246.89 | 227.3719
0.0274 | 246.93 | 227.8898
0.0275 | 246.85 | 227.8661
0.0275 | 246.97 | 228.1628
0.0276 | 247.08 | 228.3383
0.0276 | 247.03 | 228.6241
0.0277 | 247 | 228.9649
0.0277 | 247.09 | 228.9411
0.0278 | 247.22 | 229.2489
0.0278 | 247.15 | 229.6234
0.0279 | 247.17 | 230.0304
0.028 | 247.32 | 230.401
0.028 | 247.47 | 230.9442
0.0281 | 247.44 | 231.105
0.0281 | 247.4 | 231.2135
0.0282 | 247.62 | 231.6727
0.0282 | 247.61 | 231.9169
0.0283 | 247.52 | 231.9926
0.0284 | 247.63 | 232.1752
0.0284 | 247.73 | 232.4053
0.0285 | 247.65 | 232.8235
0.0285 | 247.67 | 233.0752
0.0286 | 247.8 | 233.261
0.0286 | 247.95 | 233.7859
0.0287 | 247.9 | 234.1265
0.0287 | 247.86 | 234.3451
0.0288 | 248 | 234.5527
0.0289 | 248.15 | 234.9373
0.0289 | 248.23 | 235.4619
0.029 | 248.1 | 235.493
0.029 | 248.1 | 235.1265
0.0291 | 248.31 | 235.5551
0.0291 | 248.29 | 236.0054
0.0292 | 248.31 | 236.3311
0.0293 | 248.42 | 236.5168
0.0293 | 248.48 | 236.857
0.0294 | 248.57 | 237.4611
0.0294 | 248.58 | 237.9117
0.0295 | 248.58 | 237.8513
0.0295 | 248.71 | 238.1686
0.0296 | 248.74 | 238.6155
0.0297 | 248.67 | 238.6243
0.0297 | 248.84 | 238.6442
0.0298 | 248.93 | 238.962
0.0298 | 248.96 | 239.3343
0.0299 | 248.93 | 239.5969
0.0299 | 249.08 | 239.7896
0.03 | 249.1 | 239.7765
0.0301 | 249.18 | 240.2924
0.0301 | 249.24 | 240.8269
0.0302 | 249.3 | 241.0671
0.0302 | 249.44 | 241.3403
0.0303 | 249.32 | 241.2716
0.0303 | 249.31 | 241.5229
0.0304 | 249.49 | 241.848
0.0305 | 249.58 | 242.1758
0.0305 | 249.59 | 242.372
0.0306 | 249.59 | 242.5128
0.0306 | 249.7 | 242.6974
0.0307 | 249.82 | 243.0446
0.0307 | 249.75 | 243.2071
0.0308 | 249.75 | 243.5351
0.0309 | 249.93 | 243.8597
0.0309 | 250.05 | 244.5292
0.031 | 250.02 | 244.5043
0.031 | 250.05 | 244.5901
0.0311 | 250.2 | 244.83
0.0311 | 250.2 | 245.1023
0.0312 | 250.17 | 245.2286
0.0312 | 250.31 | 245.1526
0.0313 | 250.39 | 245.469
0.0314 | 250.43 | 245.7823
0.0314 | 250.41 | 246.0987
0.0315 | 250.51 | 246.1183
0.0315 | 250.73 | 246.7619
0.0316 | 250.68 | 247.0342
0.0316 | 250.69 | 247.56
0.0317 | 250.76 | 247.3476
0.0318 | 250.84 | 247.4627
0.0318 | 250.82 | 247.8894
0.0319 | 250.77 | 248.0297
0.0319 | 250.98 | 248.0707
0.032 | 251.06 | 248.2549
0.032 | 251.07 | 248.5492
0.0321 | 251.08 | 248.7994
0.0321 | 251.25 | 249.0939
0.0322 | 251.28 | 249.1203
0.0323 | 251.28 | 249.6892
0.0323 | 251.35 | 250.1671
0.0324 | 251.44 | 250.3729
0.0324 | 251.57 | 250.7661
0.0325 | 251.56 | 251.0121
0.0326 | 251.49 | 251.0866
0.0326 | 251.63 | 251.0796
0.0327 | 251.72 | 251.2748
0.0327 | 251.81 | 251.7668
0.0328 | 251.86 | 252.1269
0.0328 | 251.89 | 251.8707
0.0329 | 252.03 | 252.2199
0.033 | 252.02 | 252.5352
0.033 | 252.03 | 252.9388
0.0331 | 252.2 | 253.2182
0.0331 | 252.35 | 253.6839
0.0332 | 252.32 | 253.8016
0.0332 | 252.35 | 254.0952
0.0333 | 252.45 | 254.2461
0.0334 | 252.54 | 254.536
0.0334 | 252.47 | 254.5218
0.0335 | 252.5 | 254.815
0.0335 | 252.61 | 254.7349
0.0336 | 252.77 | 255.061
0.0336 | 252.78 | 255.3985
0.0337 | 252.8 | 255.8017
0.0338 | 252.96 | 255.9926
0.0338 | 253.09 | 256.4725
0.0339 | 253.07 | 256.7542
0.0339 | 253.05 | 256.759
0.034 | 253.18 | 256.9421
0.034 | 253.37 | 257.5207
0.0341 | 253.35 | 257.7147
0.0341 | 253.25 | 257.492
0.0342 | 253.4 | 257.6094
0.0343 | 253.54 | 258.0308
0.0343 | 253.62 | 258.4554
0.0344 | 253.64 | 258.6822
0.0344 | 253.71 | 258.5983
0.0345 | 253.86 | 259.0336
0.0346 | 253.82 | 259.4911
0.0346 | 253.87 | 259.7073
0.0347 | 254.11 | 259.9379
0.0347 | 254.18 | 260.2962
0.0348 | 254.11 | 260.3478
0.0349 | 254.07 | 260.4652
0.0349 | 254.33 | 260.5381
0.035 | 254.42 | 260.8746
0.035 | 254.41 | 261.1964
0.0351 | 254.42 | 261.3028
0.0351 | 254.51 | 261.2111
0.0352 | 254.76 | 261.7522
0.0353 | 254.67 | 262.176
0.0353 | 254.74 | 262.6081
0.0354 | 254.86 | 262.8231
0.0354 | 254.92 | 262.8526
0.0355 | 254.96 | 263.13
0.0356 | 254.96 | 263.2797
0.0356 | 255.18 | 263.2827
0.0357 | 255.27 | 263.4768
0.0357 | 255.27 | 263.6923
0.0358 | 255.16 | 263.7874
0.0358 | 255.35 | 263.882
0.0359 | 255.51 | 264.207
0.0359 | 255.56 | 264.6522
0.036 | 255.59 | 265.149
0.0361 | 255.69 | 265.2507
0.0361 | 255.72 | 265.0536
0.0362 | 255.76 | 265.3742
0.0362 | 255.76 | 265.5899
0.0363 | 255.93 | 265.6846
0.0363 | 256.06 | 266.0094
0.0364 | 256.06 | 266.0818
0.0365 | 256.09 | 266.3079
0.0365 | 256.14 | 266.37
0.0366 | 256.27 | 266.6173
0.0366 | 256.35 | 266.9315
0.0367 | 256.39 | 267.3546
0.0367 | 256.35 | 267.3068
0.0368 | 256.65 | 267.7736
0.0368 | 256.65 | 267.9736
0.0369 | 256.66 | 268.2873
0.037 | 256.64 | 267.8782
0.037 | 256.81 | 268.1919
0.0371 | 257.03 | 269.3331
0.0371 | 256.93 | 269.2417
0.0372 | 256.96 | 269.1932
0.0372 | 257.17 | 269.5467
0.0373 | 257.29 | 270.035
0.0374 | 257.12 | 269.6695
0.0374 | 257.31 | 270.037
0.0375 | 257.48 | 270.3942
0.0375 | 257.54 | 270.8673
0.0376 | 257.55 | 271.1697
0.0377 | 257.59 | 271.1507
0.0377 | 257.71 | 271.234
0.0378 | 257.76 | 271.6569
0.0378 | 257.87 | 271.8492
0.0379 | 257.91 | 271.834
0.0379 | 258.09 | 271.9609
0.038 | 258.07 | 272.2259
0.038 | 258.12 | 272.5387
0.0381 | 258.13 | 272.5743
0.0382 | 258.35 | 272.9526
0.0382 | 258.49 | 273.4184
0.0383 | 258.45 | 273.7963
0.0383 | 258.47 | 273.6684
0.0384 | 258.64 | 273.7952
0.0385 | 258.81 | 274.2566
0.0385 | 258.8 | 274.7003
0.0386 | 258.81 | 274.6158
0.0386 | 259.01 | 274.7861
0.0387 | 259.01 | 274.8579
0.0387 | 258.96 | 274.9736
0.0388 | 259.08 | 275.0677
0.0389 | 259.25 | 275.2271
0.0389 | 259.41 | 275.9729
0.039 | 259.38 | 276.252
0.039 | 259.56 | 276.4293
0.0391 | 259.73 | 276.5959
0.0392 | 259.65 | 276.8383
0.0392 | 259.73 | 277.0958
0.0393 | 259.8 | 277.0694
0.0393 | 259.91 | 277.0429
0.0394 | 259.92 | 277.2348
0.0394 | 259.97 | 277.4373
0.0395 | 260.07 | 277.6083
0.0396 | 260.23 | 277.8066
0.0396 | 260.29 | 278.053
0.0397 | 260.22 | 278.2705
0.0397 | 260.42 | 278.5894
0.0398 | 260.64 | 278.9628
0.0399 | 260.64 | 279.2415
0.0399 | 260.66 | 279.3789
0.04 | 260.6 | 279.0647
0.04 | 260.87 | 279.5034
0.0401 | 260.95 | 279.9569
0.0401 | 260.94 | 279.9339
0.0402 | 261.02 | 280.0385
0.0403 | 261.22 | 280.2698
0.0403 | 261.3 | 280.4616
0.0404 | 261.26 | 280.6961
0.0404 | 261.34 | 280.7898
0.0405 | 261.63 | 281.2975
0.0405 | 261.6 | 281.4996
0.0406 | 261.49 | 281.3096
0.0406 | 261.58 | 281.3047
0.0407 | 261.77 | 281.6378
0.0408 | 261.88 | 282.0651
0.0408 | 261.9 | 282.3212
0.0409 | 262.02 | 282.3935
0.0409 | 262.07 | 282.1153
0.041 | 262.21 | 282.5362
0.041 | 262.24 | 282.7704
0.0411 | 262.24 | 282.9071
0.0411 | 262.48 | 283.2185
0.0412 | 262.62 | 283.8301
0.0413 | 262.58 | 284.0826
0.0413 | 262.53 | 283.9907
0.0414 | 262.73 | 284.0949
0.0414 | 262.89 | 284.4491
0.0415 | 262.92 | 284.6619
0.0415 | 262.86 | 284.428
0.0416 | 262.98 | 284.4955
0.0417 | 263.16 | 284.8281
0.0417 | 263.21 | 285.2584
0.0418 | 263.27 | 285.4562
0.0418 | 263.45 | 285.7781
0.0419 | 263.53 | 285.8052
0.0419 | 263.6 | 286.4426
0.042 | 263.55 | 286.4371
0.0421 | 263.67 | 286.3584
0.0421 | 263.88 | 286.7676
0.0422 | 263.92 | 287.1108
0.0422 | 263.87 | 286.9637
0.0423 | 264.03 | 286.9475
0.0423 | 264.17 | 287.2147
0.0424 | 264.3 | 287.7643
0.0425 | 264.34 | 288.0927
0.0425 | 264.26 | 287.7832
0.0426 | 264.44 | 287.7439
0.0426 | 264.62 | 288.3698
0.0427 | 264.69 | 288.7783
0.0427 | 264.69 | 288.7838
0.0428 | 264.87 | 288.9855
0.0428 | 264.91 | 289.1539
0.0429 | 264.95 | 289.4167
0.043 | 265.06 | 289.6792
0.043 | 265.21 | 289.7061
0.0431 | 265.27 | 289.9076
0.0431 | 265.17 | 289.8148
0.0432 | 265.35 | 290.0487
0.0432 | 265.52 | 290.2393
0.0433 | 265.58 | 290.4727
0.0434 | 265.66 | 290.981
0.0434 | 265.75 | 291.2042
0.0435 | 265.85 | 291.1987
0.0435 | 265.96 | 291.3457
0.0436 | 266 | 291.5786
0.0437 | 266.04 | 291.856
0.0437 | 266.26 | 292.0206
0.0438 | 266.31 | 292.0908
0.0438 | 266.35 | 292.1392
0.0439 | 266.35 | 292.2922
0.0439 | 266.58 | 292.4716
0.044 | 266.63 | 292.6287
0.0441 | 266.72 | 292.9059
0.0441 | 266.76 | 293.1566
0.0442 | 266.82 | 293.282
0.0442 | 267 | 293.6742
0.0443 | 267 | 293.7336
0.0444 | 267.11 | 293.7823
0.0444 | 267.34 | 293.9784
0.0445 | 267.35 | 293.7989
0.0445 | 267.33 | 293.8258
0.0446 | 267.32 | 293.9942
0.0446 | 267.6 | 294.2596
0.0447 | 267.71 | 294.6879
0.0448 | 267.76 | 295.0367
0.0448 | 267.68 | 294.8575
0.0449 | 267.85 | 294.8839
0.0449 | 267.98 | 295.2046
0.045 | 268.09 | 295.4768
0.045 | 268.1 | 295.5572
0.0451 | 268.16 | 295.6168
0.0451 | 268.28 | 295.6106
0.0452 | 268.34 | 295.9195
0.0453 | 268.48 | 296.2823
0.0453 | 268.56 | 296.2985
0.0454 | 268.71 | 296.2709
0.0454 | 268.7 | 296.3088
0.0455 | 268.7 | 296.5955
0.0455 | 268.78 | 296.7696
0.0456 | 269.05 | 296.9918
0.0456 | 269.12 | 297.431
0.0457 | 269.04 | 297.3929
0.0458 | 269.13 | 297.5346
0.0458 | 269.4 | 297.8428
0.0459 | 269.45 | 298.1255
0.0459 | 269.41 | 298.3035
0.046 | 269.5 | 298.1348
0.046 | 269.7 | 298.118
0.0461 | 269.83 | 298.4919
0.0462 | 269.81 | 298.7779
0.0462 | 269.85 | 298.9697
0.0463 | 270.13 | 299.3323
0.0464 | 270.2 | 299.7556
0.0464 | 270.2 | 299.7386
0.0465 | 270.19 | 299.7283
0.0465 | 270.39 | 299.6247
0.0466 | 270.57 | 300.0849
0.0466 | 270.62 | 300.5119
0.0467 | 270.51 | 300.3978
0.0468 | 270.74 | 300.5821
0.0468 | 270.87 | 300.702
0.0469 | 270.97 | 301.0097
0.0469 | 271.03 | 301.1227
0.047 | 271.18 | 301.149
0.0471 | 271.33 | 301.3122
0.0471 | 271.38 | 301.7501
0.0472 | 271.36 | 301.967
0.0472 | 271.66 | 302.1445
0.0473 | 271.68 | 302.2964
0.0474 | 271.79 | 302.6908
0.0474 | 271.78 | 302.5218
0.0475 | 271.89 | 302.4361
0.0475 | 272.03 | 302.5598
0.0476 | 272.09 | 302.8176
0.0476 | 272.19 | 303.1097
0.0477 | 272.17 | 302.8505
0.0478 | 272.37 | 303.0928
0.0478 | 272.55 | 303.6818
0.0479 | 272.6 | 304.0503
0.0479 | 272.77 | 304.072
0.048 | 272.9 | 304.1955
0.0481 | 272.93 | 304.2861
0.0481 | 272.84 | 304.2902
0.0482 | 273.05 | 304.4317
0.0482 | 273.18 | 304.5226
0.0483 | 273.33 | 304.84
0.0484 | 273.16 | 304.6024
0.0484 | 273.36 | 304.8015
0.0485 | 273.58 | 305.0828
0.0485 | 273.51 | 305.1737
0.0486 | 273.62 | 305.563
0.0487 | 273.87 | 305.9026
0.0487 | 273.94 | 305.9073
0.0488 | 274.01 | 306.1011
0.0488 | 274.01 | 306.1814
0.0489 | 274.11 | 306.1806
0.049 | 274.29 | 306.4628
0.049 | 274.42 | 306.7697
0.0491 | 274.32 | 306.5354
0.0491 | 274.58 | 306.6913
0.0492 | 274.67 | 306.8901
0.0492 | 274.67 | 307.1105
0.0493 | 274.71 | 307.1367
0.0494 | 274.88 | 307.1689
0.0494 | 275 | 307.5906
0.0495 | 274.98 | 307.7344
0.0495 | 275.09 | 307.7822
0.0496 | 275.28 | 307.9433
0.0496 | 275.41 | 308.1963
0.0497 | 275.35 | 308.1468
0.0498 | 275.39 | 307.9953
0.0498 | 275.51 | 307.9886
0.0499 | 275.69 | 308.2516
0.0499 | 275.7 | 308.4393
0.05 | 275.7 | 308.627
0.05 | 275.9 | 308.5339
0.0501 | 276.06 | 308.8839
0.0501 | 276.11 | 309.4386
0.0502 | 276.07 | 309.4638
0.0503 | 276.28 | 309.3991
0.0503 | 276.33 | 309.338
0.0504 | 276.5 | 309.7526
0.0504 | 276.48 | 309.9825
0.0505 | 276.63 | 309.8102
0.0506 | 276.69 | 309.9221
0.0506 | 276.84 | 310.4977
0.0507 | 276.77 | 310.4257
0.0507 | 276.95 | 310.398
0.0508 | 277.09 | 310.6242
0.0508 | 277.16 | 311.1884
0.0509 | 277.22 | 311.5811
0.051 | 277.31 | 311.203
0.051 | 277.45 | 311.1965
0.0511 | 277.54 | 311.5344
0.0511 | 277.54 | 311.6956
0.0512 | 277.78 | 311.8509
0.0512 | 277.83 | 311.7145
0.0513 | 277.9 | 311.718
0.0513 | 277.95 | 311.9487
0.0514 | 278.09 | 312.06
0.0515 | 278.27 | 312.3936
0.0515 | 278.3 | 312.6302
0.0516 | 278.3 | 312.8284
0.0516 | 278.41 | 312.821
0.0517 | 278.53 | 313.1055
0.0518 | 278.59 | 313.4214
0.0518 | 278.62 | 313.3022
0.0519 | 278.86 | 313.5386
0.0519 | 278.88 | 313.3918
0.052 | 278.93 | 313.5356
0.052 | 278.92 | 313.5936
0.0521 | 279.25 | 314.0666
0.0522 | 279.25 | 314.1416
0.0522 | 279.38 | 314.3173
0.0523 | 279.29 | 314.0624
0.0523 | 279.53 | 314.357
0.0524 | 279.67 | 314.6191
0.0525 | 279.68 | 314.8055
0.0525 | 279.8 | 314.8697
0.0526 | 280.01 | 315.0783
0.0526 | 279.98 | 315.0655
0.0527 | 280.04 | 315.2422
0.0528 | 280.14 | 315.4782
0.0528 | 280.27 | 315.3849
0.0529 | 280.43 | 315.841
0.0529 | 280.34 | 315.715
0.053 | 280.51 | 315.8002
0.0531 | 280.64 | 316.0688
0.0531 | 280.76 | 316.4921
0.0532 | 280.68 | 316.6633
0.0532 | 280.97 | 316.5543
0.0533 | 281.03 | 316.4501
0.0534 | 281.09 | 316.841
0.0534 | 281.09 | 316.996
0.0535 | 281.23 | 316.8372
0.0535 | 281.38 | 316.8626
0.0536 | 281.35 | 316.7751
0.0536 | 281.37 | 317.0368
0.0537 | 281.48 | 317.0183
0.0538 | 281.74 | 317.3834
0.0538 | 281.77 | 317.6817
0.0539 | 281.78 | 317.8527
0.0539 | 281.9 | 317.6418
0.054 | 282.02 | 317.6018
0.054 | 282.12 | 317.8844
0.0541 | 282.17 | 318.1728
0.0541 | 282.32 | 318.3386
0.0542 | 282.46 | 318.3312
0.0543 | 282.38 | 318.1737
0.0543 | 282.36 | 317.9724
0.0544 | 282.51 | 318.0825
0.0544 | 282.71 | 318.3236
0.0545 | 282.77 | 318.4869
0.0545 | 282.72 | 318.6304
0.0546 | 282.9 | 318.8813
0.0546 | 283.06 | 319.1053
0.0547 | 283.07 | 319.2698
0.0548 | 283.11 | 319.4454
0.0548 | 283.3 | 319.5193
0.0549 | 283.44 | 319.4474
0.0549 | 283.38 | 319.5469
0.055 | 283.42 | 319.5932
0.055 | 283.59 | 319.6068
0.0551 | 283.86 | 319.9967
0.0551 | 283.84 | 320.3015
0.0552 | 283.78 | 320.1973
0.0553 | 283.95 | 320.286
0.0553 | 284.17 | 320.715
0.0554 | 284.16 | 320.8309
0.0554 | 284.19 | 320.8551
0.0555 | 284.24 | 320.5899
0.0556 | 284.46 | 320.8945
0.0556 | 284.49 | 320.9934
0.0557 | 284.51 | 321.1898
0.0557 | 284.64 | 321.081
0.0558 | 284.86 | 321.3698
0.0558 | 284.78 | 321.4905
0.0559 | 284.82 | 321.6918
0.0559 | 285.01 | 321.5451
0.056 | 285.24 | 322.0368
0.0561 | 285.27 | 322.4154
0.0561 | 285.22 | 322.3169
0.0562 | 285.44 | 322.2238
0.0562 | 285.56 | 322.4307
0.0563 | 285.58 | 322.6437
0.0564 | 285.66 | 322.7857
0.0564 | 285.79 | 322.4735
0.0565 | 285.83 | 322.4662
0.0565 | 285.9 | 322.8013
0.0566 | 285.95 | 322.815
0.0566 | 286.13 | 322.9467
0.0567 | 286.31 | 323.1963
0.0568 | 286.38 | 323.7568
0.0568 | 286.26 | 323.4116
0.0569 | 286.48 | 323.5069
0.0569 | 286.64 | 323.6282
0.057 | 286.72 | 323.9416
0.0571 | 286.74 | 324.219
0.0571 | 286.79 | 323.9222
0.0572 | 286.96 | 323.866
0.0572 | 287 | 323.9868
0.0573 | 287.05 | 324.0751
0.0573 | 287.25 | 324.1859
0.0574 | 287.46 | 324.542
0.0575 | 287.39 | 324.4052
0.0575 | 287.39 | 324.7364
0.0576 | 287.57 | 324.8516
0.0576 | 287.76 | 325.1659
0.0577 | 287.76 | 325.3029
0.0578 | 287.84 | 325.3914
0.0578 | 287.87 | 325.0733
0.0579 | 288.05 | 325.2582
0.0579 | 288.09 | 325.2127
0.058 | 288.12 | 325.3766
0.058 | 288.36 | 325.4753
0.0581 | 288.45 | 325.3989
0.0582 | 288.49 | 325.5088
0.0582 | 288.47 | 325.7256
0.0583 | 288.69 | 325.8894
0.0583 | 288.84 | 326.1983
0.0584 | 288.87 | 326.2859
0.0585 | 288.87 | 326.1559
0.0585 | 288.97 | 326.0191
0.0586 | 289.13 | 326.2363
0.0586 | 289.22 | 326.4209
0.0587 | 289.21 | 326.3269
0.0587 | 289.31 | 326.223
0.0588 | 289.45 | 326.1937
0.0588 | 289.47 | 326.421
0.0589 | 289.39 | 326.2415
0.0589 | 289.55 | 326.0837
0.059 | 289.82 | 326.8989
0.0591 | 289.85 | 327.1155
0.0591 | 289.86 | 327.2256
0.0592 | 289.88 | 327.0742
0.0592 | 290.18 | 327.4832
0.0593 | 290.19 | 327.5881
0.0593 | 290.23 | 327.5629
0.0594 | 290.26 | 327.2879
0.0594 | 290.32 | 327.1837
0.0595 | 290.41 | 327.2607
0.0595 | 290.37 | 326.8515
0.0596 | 290.65 | 328.0472
0.0597 | 290.7 | 327.7838
0.0597 | 290.8 | 328.1378
0.0598 | 290.77 | 327.5581
0.0598 | 291.12 | 329.1052
0.0599 | 291.11 | 328.6597
0.06 | 291.15 | 328.64
0.06 | 291.18 | 328.7015
0.0601 | 291.16 | 328.5019
0.0601 | 291.24 | 327.6437
0.0602 | 291.52 | 329.0248
0.0602 | 291.37 | 328.3112
0.0603 | 291.71 | 329.458
0.0604 | 291.81 | 329.4066
0.0604 | 291.86 | 329.2805
0.0605 | 291.81 | 329.209
0.0605 | 291.94 | 329.1636
0.0606 | 292.05 | 328.7116
0.0606 | 292.21 | 329.6811
0.0607 | 292.08 | 329.1608
0.0608 | 292.39 | 329.9379
0.0608 | 292.45 | 329.5556
0.0609 | 292.54 | 329.9103
0.0609 | 292.53 | 329.7206
0.061 | 292.69 | 330.2144
0.061 | 292.91 | 330.1105
0.0611 | 292.92 | 330.2726
0.0611 | 292.89 | 330.467
0.0612 | 293.1 | 330.7955
0.0613 | 293.26 | 330.7338
0.0613 | 293.28 | 330.5654
0.0614 | 293.31 | 330.7385
0.0614 | 293.32 | 330.5595
0.0615 | 293.56 | 330.7863
0.0615 | 293.67 | 331.0549
0.0616 | 293.62 | 330.9778
0.0617 | 293.63 | 330.8628
0.0617 | 293.86 | 331.0532
0.0618 | 293.97 | 331.2257
0.0618 | 294.03 | 331.4942
0.0619 | 294.07 | 331.5391
0.0619 | 294.2 | 331.4348
0.062 | 294.38 | 331.7526
0.0621 | 294.4 | 331.9575
0.0621 | 294.4 | 331.9754
0.0622 | 294.56 | 332.0207
0.0622 | 294.72 | 332.0767
0.0623 | 294.71 | 331.9608
0.0623 | 294.63 | 331.7392
0.0624 | 294.86 | 331.923
0.0625 | 295.01 | 332.0266
0.0625 | 295.17 | 332.4973
0.0626 | 295.14 | 332.4312
0.0626 | 295.3 | 332.5404
0.0627 | 295.38 | 332.5165
0.0628 | 295.48 | 332.8699
0.0628 | 295.4 | 332.7761
0.0629 | 295.52 | 332.6398
0.0629 | 295.72 | 332.6744
0.063 | 295.84 | 332.8422
0.063 | 295.82 | 332.7587
0.0631 | 295.85 | 332.6485
0.0632 | 295.99 | 332.5615
0.0632 | 296.15 | 332.829
0.0633 | 296.16 | 333.1617
0.0633 | 296.06 | 332.8546
0.0634 | 296.3 | 332.9317
0.0634 | 296.47 | 333.2485
0.0635 | 296.49 | 333.5163
0.0635 | 296.49 | 333.4443
0.0636 | 296.68 | 333.4353
0.0637 | 296.73 | 333.4587
0.0637 | 296.77 | 333.7064
0.0638 | 296.83 | 333.7511
0.0638 | 296.93 | 333.5722
0.0639 | 297.03 | 333.3721
0.0639 | 297.13 | 333.4695
0.064 | 297.11 | 333.5355
0.064 | 297.24 | 333.4311
0.0641 | 297.42 | 333.912
0.0641 | 297.54 | 334.473
0.0642 | 297.53 | 334.577
0.0643 | 297.45 | 334.126
0.0643 | 297.78 | 334.3683
0.0644 | 297.85 | 334.6251
0.0644 | 297.86 | 334.8615
0.0645 | 297.92 | 334.7044
0.0645 | 298.15 | 334.9085
0.0646 | 298.14 | 334.8032
0.0647 | 298.16 | 334.854
0.0647 | 298.16 | 334.5795
0.0648 | 298.31 | 334.4641
0.0648 | 298.43 | 334.8913
0.0649 | 298.47 | 335.2126
0.0649 | 298.48 | 335.3373
0.065 | 298.71 | 335.3029
0.0651 | 298.77 | 335.3358
0.0651 | 298.83 | 335.6783
0.0652 | 298.92 | 335.7337
0.0652 | 298.94 | 335.1618
0.0653 | 299.02 | 335.1102
0.0653 | 299.17 | 335.356
0.0654 | 299.13 | 335.4327
0.0654 | 299.3 | 335.4444
0.0655 | 299.43 | 335.4892
0.0656 | 299.47 | 335.8895
0.0656 | 299.45 | 336.1312
0.0657 | 299.56 | 335.9534
0.0657 | 299.74 | 336.0721
0.0658 | 299.89 | 336.3704
0.0659 | 299.7 | 336.0165
0.0659 | 299.81 | 336.0719
0.066 | 299.99 | 335.9043
0.066 | 300.05 | 336.0756
0.0661 | 300.18 | 336.3486
0.0661 | 300.23 | 336.4782
0.0662 | 300.36 | 336.2407
0.0663 | 300.4 | 336.3757
0.0663 | 300.54 | 336.9139
0.0664 | 300.57 | 337.0753
0.0664 | 300.78 | 337.0935
0.0665 | 300.85 | 337.143
0.0666 | 300.83 | 336.9427
0.0666 | 300.84 | 336.9126
0.0667 | 301 | 336.8834
0.0667 | 301.06 | 336.8631
0.0668 | 301.12 | 336.9771
0.0668 | 301.12 | 336.841
0.0669 | 301.26 | 336.8909
0.067 | 301.38 | 336.9032
0.067 | 301.45 | 337.0314
0.0671 | 301.47 | 337.2346
0.0671 | 301.69 | 337.4166
0.0672 | 301.72 | 337.2283
0.0672 | 301.78 | 337.3144
0.0673 | 301.75 | 337.3912
0.0674 | 301.88 | 337.4994
0.0674 | 302.09 | 337.6384
0.0675 | 302.04 | 337.3433
0.0675 | 302.02 | 337.1966
0.0676 | 302.13 | 337.2407
0.0676 | 302.34 | 337.465
0.0677 | 302.37 | 337.6791
0.0677 | 302.34 | 337.6587
0.0678 | 302.55 | 337.4656
0.0679 | 302.66 | 337.7746
0.0679 | 302.7 | 337.9877
0.068 | 302.71 | 337.8511
0.068 | 302.78 | 337.5676
0.0681 | 302.98 | 337.8972
0.0681 | 302.94 | 337.7824
0.0682 | 302.91 | 337.6781
0.0683 | 303.08 | 337.5689
0.0683 | 303.17 | 337.6289
0.0684 | 303.26 | 337.8207
0.0684 | 303.19 | 337.6216
0.0685 | 303.31 | 337.5592
0.0685 | 303.53 | 337.9319
0.0686 | 303.57 | 338.342
0.0686 | 303.59 | 338.333
0.0687 | 303.64 | 338.2441
0.0688 | 303.77 | 338.3106
0.0688 | 303.89 | 338.5971
0.0689 | 303.9 | 338.5462
0.0689 | 303.91 | 338.4424
0.069 | 304.16 | 338.4915
0.069 | 304.22 | 338.8
0.0691 | 304.19 | 338.727
0.0692 | 304.18 | 338.5548
0.0692 | 304.36 | 338.5775
0.0693 | 304.52 | 338.8012
0.0693 | 304.59 | 339.1202
0.0694 | 304.51 | 338.825
0.0695 | 304.66 | 338.7956
0.0695 | 304.8 | 338.9769
0.0696 | 304.9 | 339.2221
0.0696 | 304.86 | 339.1606
0.0697 | 304.94 | 338.914
0.0697 | 305.04 | 338.6455
0.0698 | 305.12 | 338.9064
0.0698 | 305.15 | 339.0555
0.0699 | 305.09 | 338.8028
0.07 | 305.45 | 339.2382
0.07 | 305.45 | 339.3084
0.0701 | 305.53 | 339.4155
0.0701 | 305.45 | 339.18
0.0702 | 305.62 | 339.1286
0.0703 | 305.79 | 339.437
0.0703 | 305.85 | 339.6018
0.0704 | 305.78 | 339.1704
0.0704 | 305.9 | 338.9869
0.0705 | 306.06 | 339.179
0.0706 | 306.1 | 339.4441
0.0706 | 306.16 | 339.6049
0.0707 | 306.16 | 339.3418
0.0707 | 306.29 | 339.2221
0.0708 | 306.52 | 339.8414
0.0709 | 306.44 | 339.9013
0.0709 | 306.39 | 339.6813
0.071 | 306.58 | 339.6888
0.071 | 306.63 | 339.6797
0.0711 | 306.71 | 339.9336
0.0712 | 306.68 | 339.6344
0.0712 | 306.9 | 339.5891
0.0713 | 306.99 | 339.6429
0.0713 | 307 | 339.8242
0.0714 | 306.9 | 339.4979
0.0714 | 307.1 | 339.3515
0.0715 | 307.25 | 339.5806
0.0716 | 307.37 | 340.0891
0.0716 | 307.34 | 340.2645
0.0717 | 307.38 | 339.8855
0.0717 | 307.46 | 339.513
0.0718 | 307.51 | 339.7892
0.0719 | 307.54 | 339.8112
0.0719 | 307.49 | 339.5167
0.072 | 307.71 | 339.4869
0.072 | 307.76 | 339.4834
0.0721 | 307.78 | 339.6685
0.0722 | 307.79 | 339.86
0.0722 | 307.93 | 339.566
0.0723 | 308.09 | 339.8425
0.0723 | 308.19 | 340.1492
0.0724 | 308.03 | 339.7924
0.0724 | 308.13 | 339.6782
0.0725 | 308.37 | 339.98
0.0725 | 308.36 | 340.1504
0.0726 | 308.35 | 340.1363
0.0727 | 308.28 | 339.5573
0.0727 | 308.51 | 339.5486
0.0728 | 308.56 | 339.6233
0.0728 | 308.63 | 339.8354
0.0729 | 308.61 | 339.7739
0.0729 | 308.8 | 339.701
0.073 | 308.84 | 339.9658
0.0731 | 308.98 | 340.3845
0.0731 | 308.85 | 340.2058
0.0732 | 308.98 | 339.6171
0.0732 | 309.1 | 339.7031
0.0733 | 309.17 | 340.2623
0.0733 | 309.2 | 340.364
0.0734 | 309.27 | 339.939
0.0735 | 309.41 | 339.9934
0.0735 | 309.49 | 340.4365
0.0736 | 309.48 | 340.6274
0.0736 | 309.42 | 340.1599
0.0737 | 309.59 | 340.0984
0.0738 | 309.67 | 340.3364
0.0738 | 309.73 | 340.7487
0.0739 | 309.78 | 340.9034
0.0739 | 309.97 | 340.7467
0.074 | 309.99 | 340.542
0.0741 | 310.02 | 340.8384
0.0741 | 310.03 | 340.7194
0.0742 | 310.17 | 340.2886
0.0742 | 310.31 | 340.3801
0.0743 | 310.34 | 340.4655
0.0743 | 310.24 | 340.1455
0.0744 | 310.37 | 340.0576
0.0745 | 310.53 | 340.1851
0.0745 | 310.68 | 340.839
0.0746 | 310.61 | 341.0607
0.0746 | 310.6 | 340.5419
0.0747 | 310.73 | 340.3537
0.0747 | 310.85 | 340.5754
0.0748 | 310.81 | 340.6132
0.0749 | 310.83 | 340.5938
0.0749 | 311.06 | 340.5695
0.075 | 311.07 | 340.3333
0.075 | 311.11 | 340.4497
0.0751 | 311.12 | 340.5406
0.0751 | 311.23 | 340.384
0.0752 | 311.32 | 340.5009
0.0753 | 311.33 | 340.6863
0.0753 | 311.35 | 340.9562
0.0754 | 311.4 | 340.9565
0.0754 | 311.65 | 341.0636
0.0755 | 311.71 | 340.9867
0.0756 | 311.73 | 340.8827
0.0756 | 311.77 | 340.5321
0.0757 | 311.95 | 340.4282
0.0757 | 311.96 | 340.6085
0.0758 | 311.95 | 340.5041
0.0759 | 312.05 | 340.4582
0.0759 | 312.08 | 340.3329
0.076 | 312.04 | 340.4176
0.076 | 312.13 | 340.7494
0.0761 | 312.29 | 340.951
0.0762 | 312.42 | 341.0622
0.0762 | 312.36 | 340.9483
0.0763 | 312.32 | 340.6915
0.0763 | 312.46 | 340.6146
0.0764 | 312.6 | 340.7417
0.0765 | 312.55 | 340.5958
0.0765 | 312.55 | 340.6709
0.0766 | 312.68 | 340.567
0.0766 | 312.76 | 340.4577
0.0767 | 312.75 | 340.4953
0.0767 | 312.73 | 340.4381
0.0768 | 312.85 | 340.5241
0.0769 | 313.11 | 340.9299
0.0769 | 313.09 | 340.962
0.077 | 312.98 | 340.4905
0.077 | 313.02 | 340.3241
0.0771 | 313.11 | 340.2523
0.0771 | 313.25 | 340.3688
0.0772 | 313.17 | 340.2755
0.0772 | 313.19 | 340.0043
0.0773 | 313.39 | 340.2321
0.0774 | 313.49 | 340.3276
0.0774 | 313.47 | 340.3282
0.0775 | 313.53 | 340.5067
0.0775 | 313.76 | 340.9751
0.0776 | 313.65 | 340.7345
0.0776 | 313.63 | 340.4634
0.0777 | 313.73 | 340.2749
0.0777 | 313.88 | 340.3603
0.0778 | 314.02 | 340.8436
0.0779 | 313.93 | 340.5885
0.0779 | 313.97 | 340.2118
0.078 | 314.08 | 340.0452
0.078 | 314.22 | 340.5493
0.0781 | 314.23 | 340.9226
0.0782 | 314.24 | 340.5883
0.0782 | 314.42 | 340.4431
0.0783 | 314.47 | 340.3708
0.0783 | 314.54 | 340.786
0.0784 | 314.54 | 340.7237
0.0784 | 314.65 | 340.62
0.0785 | 314.75 | 340.8465
0.0786 | 314.68 | 340.7172
0.0786 | 314.66 | 340.5083
0.0787 | 314.86 | 340.4051
0.0787 | 314.9 | 340.3956
0.0788 | 314.95 | 340.6894
0.0789 | 314.94 | 340.4346
0.0789 | 315.02 | 340.1829
0.079 | 315.17 | 340.494
0.079 | 315.17 | 340.652
0.0791 | 315.25 | 340.6845
0.0791 | 315.27 | 340.4551
0.0792 | 315.33 | 340.3519
0.0792 | 315.45 | 340.6246
0.0793 | 315.41 | 340.8049
0.0794 | 315.43 | 340.502
0.0794 | 315.54 | 340.3455
0.0795 | 315.62 | 340.3675
0.0795 | 315.63 | 340.5359
0.0796 | 315.62 | 340.5214
0.0797 | 315.78 | 340.4173
0.0797 | 315.93 | 340.7385
0.0798 | 316.01 | 341.1161
0.0798 | 315.9 | 340.5681
0.0799 | 315.97 | 340.4217
0.08 | 316.16 | 340.6382
0.08 | 316.37 | 340.9325
0.0801 | 316.45 | 340.6143
0.0801 | 316.28 | 340.2492
0.0802 | 316.32 | 340.0102
0.0803 | 316.33 | 340.0375
0.0803 | 316.41 | 340.2685
0.0804 | 316.68 | 340.6558
0.0804 | 316.7 | 340.4327
0.0805 | 316.67 | 340.5068
0.0806 | 316.79 | 340.4869
0.0806 | 316.97 | 340.4887
0.0807 | 316.93 | 340.3752
0.0807 | 316.91 | 340.4383
0.0808 | 316.95 | 340.293
0.0808 | 317.1 | 340.0341
0.0809 | 317.16 | 340.0032
0.081 | 317.07 | 339.8003
0.081 | 317.17 | 339.6863
0.0811 | 317.23 | 339.9175
0.0811 | 317.3 | 340.2673
0.0812 | 317.23 | 340.0752
0.0812 | 317.28 | 339.9195
0.0813 | 317.45 | 340.0825
0.0814 | 317.46 | 340.4076
0.0814 | 317.47 | 340.5066
0.0815 | 317.44 | 339.9963
0.0815 | 317.56 | 340.0082
0.0816 | 317.62 | 339.8257
0.0817 | 317.6 | 339.8893
0.0817 | 317.66 | 339.9419
0.0818 | 317.77 | 340.1829
0.0818 | 317.69 | 340.0949
0.0819 | 317.66 | 340.0858
0.082 | 317.78 | 340.0704
0.082 | 317.85 | 340.2078
0.0821 | 317.97 | 340.5685
0.0821 | 317.97 | 340.3716
0.0822 | 317.94 | 339.7151
0.0822 | 318.04 | 339.9556
0.0823 | 318.09 | 340.1651
0.0824 | 318.15 | 340.078
0.0824 | 318.25 | 339.9487
0.0825 | 318.24 | 339.8498
0.0825 | 318.32 | 340.0076
0.0826 | 318.47 | 339.8902
0.0826 | 318.55 | 339.7872
0.0827 | 318.51 | 339.5374
0.0827 | 318.63 | 339.9563
0.0828 | 318.73 | 339.9037
0.0829 | 318.8 | 340.046
0.0829 | 318.64 | 339.9208
0.083 | 318.77 | 339.8025
0.083 | 318.87 | 339.6261
0.0831 | 318.82 | 339.5491
0.0832 | 318.82 | 339.6129
0.0832 | 318.83 | 339.4362
0.0833 | 319.05 | 339.7289
0.0833 | 319.02 | 339.7814
0.0834 | 319.06 | 339.8923
0.0834 | 319.1 | 339.5498
0.0835 | 319.19 | 339.6023
0.0836 | 319.25 | 339.8482
0.0836 | 319.26 | 339.7969
0.0837 | 319.29 | 339.4699
0.0837 | 319.42 | 339.6369
0.0838 | 319.43 | 339.6065
0.0839 | 319.41 | 339.7685
0.0839 | 319.47 | 339.4583
0.084 | 319.56 | 339.3759
0.084 | 319.6 | 339.5533
0.0841 | 319.49 | 339.3771
0.0841 | 319.58 | 339.0815
0.0842 | 319.7 | 339.3005
0.0843 | 319.81 | 339.6091
0.0843 | 319.85 | 339.8697
0.0844 | 319.91 | 339.6479
0.0845 | 319.92 | 339.2586
0.0845 | 319.97 | 339.4667
0.0846 | 319.97 | 339.6032
0.0846 | 320.09 | 339.5312
0.0847 | 320.19 | 339.3501
0.0847 | 320.16 | 339.3396
0.0848 | 320.2 | 339.4513
0.0849 | 320.2 | 338.9731
0.0849 | 320.35 | 338.9839
0.085 | 320.44 | 339.3239
0.085 | 320.44 | 339.5318
0.0851 | 320.52 | 339.4964
0.0852 | 320.57 | 339.2842
0.0852 | 320.46 | 338.8171
0.0853 | 320.5 | 338.859
0.0853 | 320.57 | 338.8761
0.0854 | 320.71 | 338.9913
0.0855 | 320.67 | 338.8768
0.0855 | 320.55 | 338.3746
0.0856 | 320.76 | 338.3858
0.0856 | 320.94 | 338.7093
0.0857 | 320.82 | 338.6993
0.0857 | 320.89 | 338.8456
0.0858 | 321.02 | 338.8211
0.0859 | 321.07 | 338.671
0.0859 | 321.05 | 338.6203
0.086 | 320.99 | 338.3717
0.086 | 321.1 | 338.2632
0.0861 | 321.25 | 338.503
0.0862 | 321.08 | 338.1569
0.0862 | 321.07 | 338.1108
0.0863 | 321.3 | 338.0849
0.0863 | 321.37 | 338.1802
0.0864 | 321.29 | 338.1494
0.0864 | 321.3 | 338.036
0.0865 | 321.37 | 337.8083
0.0866 | 321.53 | 338.1676
0.0866 | 321.52 | 338.3237
0.0867 | 321.51 | 338.1638
0.0867 | 321.58 | 337.947
0.0868 | 321.73 | 338.1811
0.0869 | 321.71 | 338.0678
0.0869 | 321.59 | 337.6227
0.087 | 321.69 | 337.4263
0.087 | 321.79 | 337.5309
0.0871 | 321.81 | 337.8697
0.0871 | 321.71 | 337.5064
0.0872 | 321.88 | 337.4346
0.0873 | 322 | 337.7417
0.0873 | 322.1 | 338.1629
0.0874 | 321.98 | 337.9413
0.0874 | 322.1 | 337.6096
0.0875 | 322.12 | 337.4553
0.0876 | 322.15 | 337.7569
0.0876 | 322.16 | 337.7261
0.0877 | 322.21 | 337.2967
0.0877 | 322.3 | 337.3706
0.0878 | 322.31 | 337.5215
0.0879 | 322.26 | 337.2522
0.0879 | 322.36 | 337.1349
0.088 | 322.48 | 337.1312
0.088 | 322.46 | 337.3542
0.0881 | 322.54 | 337.5159
0.0882 | 322.52 | 337.1751
0.0882 | 322.57 | 337.0352
0.0883 | 322.57 | 337.0572
0.0883 | 322.56 | 336.866
0.0884 | 322.7 | 336.8777
0.0884 | 322.76 | 336.8262
0.0885 | 322.67 | 336.636
0.0886 | 322.67 | 336.553
0.0886 | 322.75 | 336.388
0.0887 | 322.95 | 336.5028
0.0887 | 323 | 336.8409
0.0888 | 322.88 | 336.7125
0.0889 | 322.96 | 336.6709
0.0889 | 323.08 | 336.5276
0.089 | 323.03 | 336.3942
0.0891 | 322.98 | 336.3635
0.0891 | 323.13 | 336.4687
0.0892 | 323.22 | 336.2575
0.0892 | 323.12 | 336.0868
0.0893 | 323.18 | 336.1087
0.0894 | 323.23 | 336.0578
0.0894 | 323.29 | 335.9758
0.0895 | 323.32 | 336.0387
0.0895 | 323.21 | 335.7132
0.0896 | 323.36 | 335.7608
0.0897 | 323.45 | 335.9542
0.0897 | 323.44 | 335.9806
0.0898 | 323.34 | 335.702
0.0898 | 323.44 | 335.3407
0.0899 | 323.6 | 335.4868
0.09 | 323.53 | 335.4773
0.09 | 323.48 | 335.2712
0.0901 | 323.59 | 335.0966
0.0901 | 323.72 | 335.2841
0.0902 | 323.66 | 335.0201
0.0903 | 323.61 | 335.0105
0.0903 | 323.71 | 334.9705
0.0904 | 323.81 | 335.049
0.0904 | 323.82 | 335.3088
0.0905 | 323.77 | 335.0152
0.0905 | 323.74 | 334.5705
0.0906 | 323.91 | 334.7062
0.0907 | 323.89 | 334.7331
0.0907 | 323.9 | 334.7025
0.0908 | 323.81 | 334.3371
0.0908 | 323.93 | 334.0696
0.0909 | 324 | 334.297
0.091 | 323.96 | 334.3189
0.091 | 323.95 | 334.216
0.0911 | 324.12 | 334.1553
0.0911 | 324.2 | 334.4508
0.0912 | 324.16 | 334.3537
0.0913 | 324.03 | 334.0235
0.0913 | 324.2 | 333.8851
0.0914 | 324.31 | 334.0723
0.0914 | 324.25 | 334.1086
0.0915 | 324.16 | 333.7902
0.0915 | 324.2 | 333.3263
0.0916 | 324.3 | 333.2958
0.0917 | 324.27 | 333.4825
0.0917 | 324.3 | 333.5045
0.0918 | 324.31 | 333.3042
0.0918 | 324.47 | 333.2122
0.0919 | 324.46 | 333.4087
0.092 | 324.5 | 333.6524
0.092 | 324.49 | 333.3588
0.0921 | 324.65 | 333.4225
0.0921 | 324.64 | 333.4489
0.0922 | 324.55 | 333.2429
0.0923 | 324.5 | 332.9714
0.0923 | 324.68 | 332.8076
0.0924 | 324.7 | 332.8026
0.0924 | 324.69 | 332.9067
0.0925 | 324.67 | 332.7582
0.0926 | 324.77 | 332.6348
0.0926 | 324.8 | 332.724
0.0927 | 324.87 | 333.0087
0.0927 | 324.8 | 332.9575
0.0928 | 324.91 | 332.7162
0.0929 | 324.92 | 332.3212
0.0929 | 324.97 | 332.6202
0.093 | 324.95 | 332.6264
0.0931 | 324.94 | 332.2413
0.0931 | 325 | 332.0051
0.0932 | 325.06 | 332.0472
0.0932 | 324.96 | 331.8724
0.0933 | 325 | 331.8688
0.0934 | 325.1 | 331.8128
0.0934 | 325.16 | 331.9691
0.0935 | 325.21 | 332.2124
0.0936 | 325.03 | 331.7343
0.0936 | 325.22 | 331.6111
0.0937 | 325.22 | 331.5242
0.0937 | 325.22 | 331.6698
0.0938 | 325.22 | 331.5367
0.0939 | 325.34 | 331.5438
0.0939 | 325.28 | 331.2818
0.094 | 325.28 | 331.2106
0.0941 | 325.28 | 331.2836
0.0941 | 325.4 | 331.0844
0.0942 | 325.4 | 331.0078
0.0942 | 325.38 | 330.8856
0.0943 | 325.35 | 330.7988
0.0944 | 325.48 | 330.8252
0.0944 | 325.61 | 330.9393
0.0945 | 325.51 | 330.7034
0.0945 | 325.51 | 330.7871
0.0946 | 325.56 | 330.5871
0.0947 | 325.67 | 330.5374
0.0948 | 325.58 | 330.3482
0.0948 | 325.61 | 330.2977
0.0949 | 325.69 | 330.4735
0.0949 | 325.79 | 330.3509
0.095 | 325.63 | 329.8674
0.095 | 325.64 | 329.8893
0.0951 | 325.72 | 329.9368
0.0952 | 325.89 | 330.16
0.0952 | 325.83 | 330.0321
0.0953 | 325.69 | 329.6837
0.0953 | 325.78 | 329.7567
0.0954 | 325.91 | 329.6704
0.0955 | 325.87 | 329.5886
0.0955 | 325.84 | 329.5024
0.0956 | 325.84 | 329.514
0.0956 | 325.91 | 329.1551
0.0957 | 325.93 | 329.1614
0.0957 | 325.86 | 329.0131
0.0958 | 325.84 | 328.9573
0.0959 | 325.98 | 329.087
0.0959 | 326.05 | 329.2112
0.096 | 325.93 | 328.8677
0.096 | 325.91 | 328.6635
0.0961 | 325.98 | 328.5157
0.0962 | 326.12 | 328.8048
0.0962 | 326.12 | 329.0001
0.0963 | 325.85 | 328.2725
0.0963 | 326.03 | 328.0363
0.0964 | 326.1 | 328.182
0.0965 | 326.11 | 328.3629
0.0965 | 326.1 | 328.6769
0.0966 | 326.28 | 329.002
0.0967 | 326.24 | 328.443
0.0967 | 326.19 | 328.2279
0.0968 | 326.18 | 328.1266
0.0968 | 326.27 | 328.1896
0.0969 | 326.4 | 328.2209
0.097 | 326.27 | 327.9804
0.097 | 326.26 | 327.8681
0.0971 | 326.28 | 327.6633
0.0971 | 326.43 | 327.8093
0.0972 | 326.45 | 328.0204
0.0973 | 326.36 | 327.8223
0.0973 | 326.36 | 327.556
0.0974 | 326.49 | 327.7154
0.0974 | 326.61 | 327.9987
0.0975 | 326.57 | 328.092
0.0976 | 326.47 | 327.5242
0.0976 | 326.56 | 327.3049
0.0977 | 326.49 | 327.152
0.0977 | 326.51 | 327.2243
0.0978 | 326.5 | 326.9591
0.0979 | 326.6 | 326.8375
0.0979 | 326.63 | 327.0025
0.098 | 326.58 | 327.0744
0.0981 | 326.54 | 326.8043
0.0981 | 326.62 | 326.7086
0.0982 | 326.8 | 327.1045
0.0983 | 326.76 | 327.3359
0.0983 | 326.77 | 327.0142
0.0984 | 326.72 | 326.447
0.0984 | 326.79 | 326.5812
0.0985 | 326.78 | 326.6178
0.0986 | 326.68 | 326.184
0.0986 | 326.84 | 326.0312
0.0987 | 326.93 | 326.2933
0.0988 | 326.88 | 326.2119
0.0988 | 326.75 | 325.9732
0.0989 | 326.91 | 325.8153
0.0989 | 326.94 | 325.8991
0.099 | 326.91 | 325.9562
0.0991 | 326.82 | 325.6139
0.0991 | 327 | 325.5129
0.0992 | 326.91 | 325.4575
0.0993 | 326.97 | 325.4843
0.0993 | 326.92 | 325.496
0.0994 | 327.07 | 325.4507
0.0995 | 327.11 | 325.2212
0.0995 | 326.9 | 325.0593
0.0996 | 326.99 | 325.1324
0.0996 | 327.09 | 324.9946
0.0997 | 327.07 | 324.5925
0.0998 | 327.08 | 324.767
0.0998 | 327.2 | 325.4635
0.0999 | 327.11 | 324.9124
0.0999 | 327.21 | 324.5344
0.1 | 327.17 | 324.531
0.1001 | 327.11 | 324.5076
0.1001 | 327.15 | 324.477
0.1002 | 327.35 | 324.6577
0.1003 | 327.25 | 324.4293
0.1003 | 327.17 | 324.3378
0.1004 | 327.18 | 324.2109
0.1004 | 327.29 | 324.0487
0.1005 | 327.36 | 324.0493
0.1006 | 327.25 | 323.8819
0.1006 | 327.3 | 324.0928
0.1007 | 327.35 | 323.8738
0.1008 | 327.34 | 323.6566
0.1008 | 327.33 | 323.5346
0.1009 | 327.29 | 323.4943
0.1009 | 327.35 | 323.3829
0.101 | 327.44 | 323.4463
0.1011 | 327.41 | 323.509
0.1011 | 327.37 | 323.3155
0.1012 | 327.47 | 323.4032
0.1012 | 327.42 | 322.8379
0.1013 | 327.46 | 323.0025
0.1014 | 327.39 | 322.9524
0.1014 | 327.44 | 322.8763
0.1015 | 327.58 | 322.9444
0.1016 | 327.63 | 323.1601
0.1016 | 327.58 | 323.2232
0.1017 | 327.54 | 323.0454
0.1017 | 327.6 | 322.6588
0.1018 | 327.66 | 322.6955
0.1019 | 327.62 | 322.7227
0.1019 | 327.56 | 322.6723
0.102 | 327.65 | 322.3108
0.1021 | 327.67 | 322.251
0.1021 | 327.7 | 322.5437
0.1022 | 327.66 | 322.2741
0.1023 | 327.71 | 321.9438
0.1023 | 327.72 | 321.9657
0.1024 | 327.73 | 321.9823
0.1024 | 327.74 | 321.9577
0.1025 | 327.81 | 321.9438
0.1026 | 327.86 | 321.8947
0.1026 | 327.77 | 321.9619
0.1027 | 327.71 | 321.7847
0.1028 | 327.71 | 321.5056
0.1028 | 327.96 | 321.496
0.1029 | 327.89 | 321.1354
0.1029 | 327.76 | 320.9635
0.103 | 327.79 | 320.8476
0.1031 | 327.96 | 321.1498
0.1032 | 327.98 | 321.5326
0.1032 | 327.85 | 321.2394
0.1033 | 327.82 | 320.6387
0.1034 | 327.95 | 320.615
0.1034 | 327.83 | 320.3871
0.1035 | 327.85 | 320.5105
0.1035 | 328.03 | 321.0673
0.1036 | 328.04 | 320.5235
0.1037 | 328.06 | 320.5964
0.1037 | 328 | 320.6073
0.1038 | 327.89 | 319.9258
0.1039 | 328.03 | 320.0648
0.1039 | 328.12 | 320.275
0.104 | 328.07 | 320.4643
0.1041 | 328.03 | 320.0133
0.1041 | 328.02 | 319.4695
0.1042 | 328.08 | 319.8019
0.1043 | 328.05 | 319.9204
0.1043 | 328.01 | 319.524
0.1044 | 328.06 | 319.2608
0.1044 | 328.18 | 319.532
0.1045 | 328.12 | 319.4265
0.1046 | 328.08 | 319.2494
0.1046 | 328.13 | 319.0222
0.1047 | 328.23 | 319.3185
0.1048 | 328.19 | 319.4316
0.1048 | 328.15 | 319.3058
0.1049 | 328.08 | 318.528
0.1049 | 328.16 | 318.5499
0.105 | 328.23 | 319.1218
0.1051 | 328.17 | 318.95
0.1051 | 328.17 | 318.3864
0.1052 | 328.13 | 317.9709
0.1053 | 328.14 | 318.0686
0.1053 | 328.21 | 318.2126
0.1054 | 328.25 | 318.0569
0.1054 | 328.29 | 318.0271
0.1055 | 328.38 | 318.4298
0.1056 | 328.17 | 318.0352
0.1056 | 328.26 | 318.0152
0.1057 | 328.23 | 317.5029
0.1057 | 328.2 | 317.4134
0.1058 | 328.21 | 317.4403
0.1059 | 328.33 | 317.5083
0.1059 | 328.32 | 317.4273
0.106 | 328.28 | 317.5103
0.106 | 328.23 | 317.4297
0.1061 | 328.3 | 317.564
0.1062 | 328.47 | 317.7172
0.1062 | 328.18 | 316.9308
0.1063 | 328.24 | 317.0187
0.1064 | 328.33 | 316.9589
0.1064 | 327.45 | 317.0967
0.1065 | 327.59 | 317.0834
0.1066 | 327.55 | 317.0437
0.1066 | 328.34 | 317.0347
0.1067 | 328.31 | 316.9702
0.1068 | 327.61 | 316.6518
0.1068 | 328.31 | 316.4593
0.1069 | 328.24 | 316.6747
0.107 | 328.09 | 316.3705
0.107 | 328.1 | 316.3112
0.1071 | 328.09 | 316.1612
0.1072 | 328.23 | 316.2189
0.1072 | 328.2 | 316.1439
0.1073 | 328.18 | 316.0842
0.1073 | 328.12 | 315.6845
0.1074 | 328.13 | 315.8539
0.1075 | 328.11 | 315.718
0.1075 | 328.2 | 315.8366
0.1076 | 328.12 | 315.4573
0.1077 | 328.12 | 315.459
0.1077 | 327.99 | 314.8719
0.1078 | 328.01 | 314.914
0.1079 | 327.99 | 314.8649
0.1079 | 327.97 | 314.6688
0.108 | 328.06 | 314.9492
0.1081 | 328.05 | 314.9608
0.1081 | 327.94 | 314.5772
0.1082 | 327.98 | 314.4264
0.1083 | 327.94 | 314.4279
0.1083 | 327.98 | 314.4037
0.1084 | 328.04 | 314.4513
0.1084 | 327.72 | 313.5607
0.1085 | 327.8 | 313.5163
0.1086 | 327.78 | 313.5323
0.1086 | 327.76 | 313.4741
0.1087 | 327.75 | 313.3646
0.1088 | 327.83 | 313.2439
0.1088 | 327.79 | 313.281
0.1089 | 327.89 | 313.3688
0.109 | 327.93 | 313.1935
0.109 | 327.91 | 313.1535
0.1091 | 327.85 | 312.9682
0.1092 | 327.77 | 312.3062
0.1092 | 327.79 | 312.2222
0.1093 | 327.73 | 312.2539
0.1093 | 327.77 | 312.159
0.1094 | 327.9 | 312.3383
0.1095 | 327.8 | 312.2535
0.1095 | 327.9 | 311.9714
0.1096 | 327.93 | 311.9381
0.1097 | 327.85 | 311.8441
0.1097 | 327.94 | 311.8248
0.1098 | 327.95 | 311.7101
0.1098 | 327.81 | 311.1549
0.1099 | 327.86 | 311.233
0.11 | 327.89 | 311.1028
0.11 | 327.94 | 311.0334
0.1101 | 327.85 | 310.8336
0.1102 | 327.87 | 310.7031
0.1102 | 327.93 | 310.8056
0.1103 | 327.91 | 310.6106
0.1103 | 327.9 | 310.6372
0.1104 | 327.97 | 310.6285
0.1105 | 327.98 | 310.6813
0.1105 | 328.1 | 310.9559
0.1106 | 327.83 | 310.0225
0.1107 | 327.86 | 309.9527
0.1107 | 327.87 | 309.9094
0.1108 | 327.88 | 310.012
0.1108 | 327.88 | 309.7354
0.1109 | 327.94 | 309.565
0.111 | 327.91 | 309.4755
0.111 | 327.87 | 309.3712
0.1111 | 327.91 | 309.1861
0.1111 | 327.94 | 309.5011
0.1112 | 327.94 | 309.6436
0.1112 | 327.91 | 309.1197
0.1113 | 327.23 | 309.2427
0.1114 | 328.17 | 308.9827
0.1115 | 328.02 | 309.0346
0.1115 | 328.07 | 308.8904
0.1116 | 327.19 | 308.9668
0.1118 | 328.01 | 308.4484
0.112 | 328.07 | 308.2062
0.1122 | 328.12 | 308.0564
0.1124 | 328.09 | 307.4112
0.1126 | 328.05 | 307.1549
0.1129 | 328.14 | 306.7269
0.1131 | 328.22 | 306.6834
0.1133 | 328.35 | 306.6492
0.1135 | 328.22 | 305.8289
0.1137 | 328.39 | 305.7646
0.1139 | 328.38 | 305.5488
0.1142 | 328.42 | 305.1681
0.1144 | 328.44 | 304.6718
0.1146 | 328.6 | 304.728
0.1148 | 328.43 | 303.8601
0.115 | 328.54 | 303.7752
0.1152 | 328.5 | 303.2889
0.1155 | 328.68 | 303.1944
0.1157 | 328.56 | 302.6183
0.1159 | 328.59 | 302.0972
0.1161 | 328.63 | 301.8574
0.1163 | 328.73 | 301.8691
0.1165 | 328.6 | 301.1979
0.1167 | 328.73 | 300.9575
0.1169 | 328.73 | 300.8798
0.1172 | 328.76 | 300.3351
0.1174 | 328.76 | 300.0468
0.1176 | 328.86 | 299.5673
0.1178 | 328.78 | 299.2839
0.1181 | 329.03 | 299.2467
0.1183 | 328.81 | 298.5772
0.1185 | 328.93 | 298.1635
0.1187 | 328.88 | 297.9461
0.119 | 328.92 | 297.438
0.1192 | 328.91 | 297.2602
0.1194 | 328.95 | 296.7573
0.1196 | 328.91 | 296.4245
0.1199 | 328.96 | 296.2327
0.1201 | 328.92 | 295.6006
0.1203 | 328.9 | 295.2631
0.1205 | 328.99 | 295.0258
0.1208 | 328.9 | 294.5541
0.121 | 329.06 | 294.262
0.1212 | 328.96 | 294.0347
0.1214 | 329.04 | 293.6283
0.1216 | 329.06 | 293.4869
0.1219 | 329.15 | 293.2551
0.1221 | 329.11 | 292.7894
0.1223 | 329.07 | 292.5373
0.1225 | 329.09 | 292.0874
0.1227 | 329.06 | 291.8808
0.1229 | 329.28 | 291.904
0.1232 | 329.12 | 291.3538
0.1234 | 329.27 | 291.0887
0.1236 | 329.23 | 290.9772
0.1239 | 329.28 | 290.409
0.1241 | 329.4 | 290.5761
0.1243 | 329.29 | 290.1075
0.1245 | 329.27 | 289.4633
0.1247 | 329.36 | 289.591
0.125 | 329.37 | 289.2819
0.1252 | 329.33 | 289.0014
0.1254 | 329.46 | 288.6323
0.1256 | 329.36 | 288.3325
0.1258 | 329.41 | 288.0428
0.126 | 329.42 | 287.9622
0.1262 | 329.41 | 287.3692
0.1265 | 329.47 | 287.263
0.1267 | 329.52 | 287.3252
0.1269 | 329.46 | 286.669
0.1271 | 329.47 | 286.5482
0.1273 | 329.58 | 286.1008
0.1275 | 329.6 | 286.2976
0.1277 | 329.62 | 285.8702
0.1279 | 329.53 | 285.3773
0.1282 | 329.62 | 285.2422
0.1284 | 329.71 | 285.2076
0.1286 | 329.62 | 284.6619
0.1288 | 329.76 | 284.6116
0.1291 | 329.76 | 284.5166
0.1293 | 329.83 | 283.9513
0.1295 | 329.75 | 283.7919
0.1297 | 329.78 | 283.0987
0.1299 | 329.72 | 283.0678
0.1301 | 329.76 | 282.8292
0.1303 | 329.7 | 282.4431
0.1306 | 329.77 | 282.1757
0.1308 | 329.82 | 282.2287
0.131 | 329.77 | 281.5949
0.1312 | 329.82 | 281.5356
0.1314 | 329.86 | 281.2328
0.1316 | 329.88 | 281.0836
0.1318 | 329.88 | 280.8011
0.132 | 329.89 | 280.3469
0.1322 | 329.82 | 280.1881
0.1325 | 330.02 | 280.2474
0.1327 | 329.87 | 279.7778
0.1329 | 329.91 | 279.4119
0.1331 | 329.96 | 279.5494
0.1333 | 330.05 | 279.1948
0.1335 | 330.01 | 279.0853
0.1337 | 330.11 | 278.7992
0.134 | 330.11 | 278.5132
0.1342 | 330.12 | 278.2725
0.1344 | 330.1 | 277.9471
0.1346 | 330.08 | 277.5929
0.1348 | 330.21 | 277.5729
0.1351 | 330.24 | 277.6564
0.1353 | 330.34 | 277.1018
0.1355 | 330.23 | 276.8945
0.1357 | 330.21 | 276.2835
0.1359 | 330.27 | 276.4558
0.1361 | 330.4 | 276.2835
0.1363 | 330.26 | 275.801
0.1365 | 330.34 | 275.6095
0.1367 | 330.36 | 275.5985
0.1369 | 330.34 | 275.1269
0.1371 | 330.36 | 275.1265
0.1373 | 330.41 | 275.0424
0.1376 | 330.37 | 274.6498
0.1378 | 330.44 | 274.5956
0.138 | 330.4 | 274.164
0.1382 | 330.43 | 274.0562
0.1384 | 330.57 | 274.1202
0.1386 | 330.48 | 273.6406
0.1388 | 330.49 | 273.4641
0.1391 | 330.42 | 273.4736
0.1393 | 330.37 | 272.8918
0.1395 | 330.32 | 272.8628
0.1397 | 330.45 | 272.7162
0.1399 | 330.36 | 272.2278
0.1402 | 330.4 | 272.1299
0.1404 | 330.32 | 271.5343
0.1406 | 330.29 | 271.4613
0.1408 | 330.42 | 271.4756
0.141 | 330.35 | 271.0661
0.1412 | 330.44 | 270.7732
0.1414 | 330.4 | 270.8067
0.1416 | 330.45 | 270.4658
0.1418 | 330.47 | 270.5052
0.142 | 330.55 | 270.1784
0.1423 | 330.37 | 269.7979
0.1425 | 330.57 | 269.9543
0.1427 | 330.45 | 269.4524
0.1429 | 330.54 | 269.3785
0.1431 | 330.6 | 269.3636
0.1433 | 330.51 | 269.0722
0.1435 | 330.67 | 269.1408
0.1437 | 330.65 | 268.9212
0.1439 | 330.58 | 268.5171
0.1441 | 330.69 | 268.7177
0.1444 | 330.84 | 268.7177
0.1446 | 330.62 | 267.9972
0.1448 | 330.79 | 268.0813
0.145 | 330.72 | 267.8009
0.1452 | 330.82 | 267.8982
0.1454 | 330.83 | 267.7085
0.1456 | 330.82 | 267.3432
0.1458 | 330.81 | 267.0336
0.146 | 330.85 | 267.2862
0.1462 | 330.84 | 266.6934
0.1464 | 330.88 | 266.8049
0.1466 | 331 | 266.6641
0.1468 | 330.83 | 266.1745
0.147 | 330.95 | 266.0924
0.1472 | 330.92 | 266.0868
0.1474 | 331.07 | 265.8981
0.1476 | 331.05 | 265.9704
0.1479 | 331.1 | 265.5734
0.1481 | 331.16 | 265.8071
0.1483 | 331.27 | 265.5852
0.1485 | 331.16 | 265.3183
0.1487 | 331.31 | 265.1346
0.1489 | 331.35 | 265.339
0.1491 | 331.36 | 264.8075
0.1493 | 331.35 | 264.7684
0.1496 | 331.38 | 264.3723
0.1498 | 331.44 | 264.6094
0.15 | 331.56 | 264.4016
0.1502 | 331.4 | 264.0102
0.1504 | 331.55 | 263.8888
0.1506 | 331.61 | 264.1254
0.1508 | 331.67 | 263.7404
0.151 | 331.66 | 263.7777
0.1512 | 331.73 | 263.5895
0.1514 | 331.6 | 263.1318
0.1516 | 331.76 | 263.1032
0.1518 | 331.74 | 263.0447
0.152 | 331.85 | 262.8898
0.1522 | 331.9 | 262.9723
0.1524 | 331.85 | 262.3947
0.1526 | 331.79 | 262.336
0.1528 | 331.97 | 262.5524
0.153 | 331.92 | 262.3935
0.1532 | 332.14 | 262.4907
0.1534 | 332.11 | 262.4719
0.1536 | 332.16 | 262.0433
0.1538 | 332.1 | 261.9381
0.154 | 332.17 | 261.7316
0.1542 | 332.19 | 261.7745
0.1544 | 332.4 | 261.9102
0.1547 | 332.27 | 261.526
0.1549 | 332.39 | 261.2573
0.1551 | 332.33 | 261.2905
0.1553 | 332.49 | 261.219
0.1555 | 332.39 | 261.056
0.1557 | 332.52 | 260.9363
0.1559 | 332.46 | 260.6912
0.1561 | 332.6 | 260.6236
0.1563 | 332.55 | 260.5318
0.1565 | 332.71 | 260.4604
0.1567 | 332.63 | 260.3494
0.1569 | 332.67 | 260.0615
0.1571 | 332.67 | 259.9129
0.1573 | 332.72 | 259.7113
0.1575 | 332.84 | 259.9268
0.1577 | 332.93 | 259.9796
0.1579 | 333.02 | 260.1332
0.1581 | 332.95 | 259.4867
0.1583 | 333 | 259.491
0.1585 | 333.02 | 259.4057
0.1587 | 333.03 | 259.3147
0.1589 | 333.19 | 259.2862
0.1591 | 333.1 | 259.0279
0.1593 | 333.27 | 259.1001
0.1595 | 333.28 | 259.1432
0.1598 | 333.3 | 258.8328
0.16 | 333.31 | 258.8081
0.1602 | 333.47 | 258.7996
0.1604 | 333.36 | 258.4697
0.1606 | 333.55 | 258.3121
0.1608 | 333.4 | 258.24
0.161 | 333.52 | 258.2414
0.1612 | 333.54 | 258.1445
0.1614 | 333.5 | 257.6114
0.1616 | 333.57 | 257.8864
0.1618 | 333.68 | 257.7959
0.162 | 333.59 | 257.5429
0.1622 | 333.73 | 257.5379
0.1624 | 333.76 | 257.8242
0.1626 | 333.84 | 257.3673
0.1628 | 333.81 | 257.2668
0.163 | 333.86 | 257.2243
0.1632 | 333.91 | 257.2154
0.1634 | 334 | 257.2195
0.1636 | 334 | 256.8439
0.1638 | 334.09 | 256.8579
0.1641 | 334.09 | 256.9909
0.1643 | 334.21 | 256.7254
0.1645 | 334.17 | 256.6719
0.1647 | 334.29 | 256.6766
0.1649 | 334.26 | 256.4306
0.1651 | 334.37 | 256.4112
0.1653 | 334.35 | 255.9319
0.1655 | 334.36 | 256.0407
0.1657 | 334.41 | 256.1209
0.1659 | 334.43 | 255.8977
0.1661 | 334.47 | 255.6556
0.1663 | 334.53 | 255.7588
0.1665 | 334.59 | 255.6551
0.1667 | 334.66 | 255.8103

## CIUP-NAT-4
s | 0.83
epax=dh/h0 (LVDT) | p' [kPa] | q [kPa]
0.00013 | 243.49 | 15.03
0.00013 | 243.35 | 15.26
0.0001 | 243.29 | 15.71
0.00011 | 243.15 | 16.35
0.00013 | 243.1 | 16.84
0.00013 | 243.25 | 17.37
0.00019 | 243.37 | 17.98
0.00017 | 243.38 | 18.5
0.00016 | 243.33 | 18.85
0.00018 | 243.21 | 19.43
0.00019 | 242.97 | 20.04
0.00027 | 242.91 | 20.92
0.00028 | 242.93 | 21.69
0.00029 | 243.06 | 22.55
0.0003 | 243.18 | 23.27
0.00031 | 243.23 | 23.86
0.00031 | 243.11 | 24.32
0.00029 | 243.07 | 24.99
0.00037 | 242.97 | 25.66
0.00035 | 242.79 | 26.2
0.0004 | 242.55 | 27.01
0.00035 | 242.47 | 27.91
0.0004 | 242.37 | 28.7
0.00045 | 242.46 | 29.37
0.00044 | 242.53 | 29.99
0.00044 | 242.55 | 30.68
0.00044 | 242.44 | 31.21
0.00045 | 242.31 | 31.67
0.00054 | 242.18 | 32.42
0.00055 | 241.88 | 33.26
0.00057 | 240.9 | 34.25
0.00058 | 241.85 | 34.81
0.00057 | 241.92 | 35.51
0.00058 | 241.88 | 36.23
0.00062 | 241.69 | 36.7
0.00065 | 241.62 | 37.34
0.00064 | 241.38 | 38.1
0.00068 | 241.25 | 38.99
0.00067 | 241.3 | 39.79
0.00069 | 241.27 | 40.41
0.00075 | 241.34 | 41.08
0.00075 | 241.28 | 41.76
0.00075 | 241.13 | 42.08
0.00076 | 240.98 | 42.82
0.0008 | 240.63 | 43.6
0.00081 | 240.62 | 44.58
0.00088 | 240.68 | 45.17
0.00086 | 240.64 | 45.7
0.00087 | 240.58 | 46.22
0.0009 | 240.4 | 46.59
0.00094 | 240.36 | 47.17
0.00095 | 240.18 | 47.77
0.001 | 240 | 48.65
0.00102 | 239.9 | 49.33
0.001 | 240.04 | 50.03
0.00107 | 239.96 | 50.63
0.00108 | 238.98 | 51.17
0.00112 | 239.86 | 51.51
0.00115 | 239.69 | 52.02
0.0011 | 239.43 | 52.63
0.0012 | 239.24 | 53.4
0.00121 | 239.15 | 53.93
0.00123 | 239.29 | 54.55
0.00126 | 239.3 | 55.06
0.00126 | 239.23 | 55.28
0.00123 | 239.15 | 55.67
0.00128 | 239.07 | 56.19
0.00128 | 238.72 | 56.76
0.0013 | 238.64 | 57.39
0.00136 | 238.62 | 58.11
0.00134 | 238.72 | 58.62
0.00142 | 238.76 | 59.09
0.00139 | 238.7 | 59.31
0.0014 | 238.57 | 59.79
0.00143 | 238.56 | 60.29
0.0015 | 238.23 | 60.87
0.00153 | 238.01 | 61.41
0.0015 | 238.13 | 62.22
0.00154 | 238.16 | 62.67
0.00156 | 238.14 | 62.93
0.00156 | 238.17 | 63.43
0.00161 | 238.05 | 63.93
0.0016 | 237.84 | 64.52
0.00165 | 237.5 | 64.91
0.0017 | 237.5 | 65.68
0.00169 | 237.65 | 66.33
0.00176 | 237.63 | 66.68
0.00178 | 237.61 | 66.92
0.00174 | 237.53 | 67.36
0.00176 | 237.45 | 67.86
0.00184 | 237.12 | 68.42
0.00186 | 237.02 | 69.09
0.00189 | 237.04 | 69.72
0.00193 | 237.16 | 70.35
0.00189 | 237.24 | 70.57
0.00192 | 237.09 | 70.85
0.00199 | 237 | 71.34
0.00195 | 236.87 | 71.8
0.00203 | 236.55 | 72.08
0.00202 | 236.47 | 72.8
0.00203 | 236.62 | 73.47
0.0021 | 236.65 | 73.91
0.00205 | 236.63 | 74.04
0.00208 | 236.56 | 74.35
0.00214 | 236.41 | 74.66
0.00214 | 236.26 | 75.06
0.00217 | 236.04 | 75.53
0.00224 | 234.93 | 76.66
0.00225 | 235.94 | 76.91
0.00226 | 235.93 | 76.79
0.0023 | 235.92 | 77.09
0.0023 | 235.8 | 77.29
0.00235 | 235.69 | 77.61
0.0023 | 235.51 | 77.73
0.00233 | 235.29 | 78.24
0.00242 | 235.93 | 78.51
0.00242 | 235.9 | 78.78
0.0024 | 235.88 | 78.94
0.00247 | 235.88 | 79.35
0.00252 | 235.83 | 79.62
0.00249 | 234.67 | 79.85
0.0025 | 235.48 | 80.43
0.00258 | 235.33 | 81.03
0.00261 | 235.39 | 81.64
0.00264 | 235.54 | 81.85
0.00261 | 235.45 | 81.99
0.00266 | 235.44 | 82.25
0.00264 | 235.44 | 82.61
0.00271 | 234.27 | 82.73
0.00273 | 235 | 83.33
0.00273 | 234.95 | 84.04
0.00276 | 235.07 | 84.69
0.0028 | 235.22 | 84.8
0.00279 | 235.29 | 85.03
0.00288 | 235.2 | 85.34
0.00285 | 235.01 | 85.41
0.00287 | 235.04 | 85.7
0.00288 | 234.76 | 86.16
0.00291 | 234.7 | 86.67
0.00298 | 234.73 | 86.91
0.00296 | 234.81 | 87.22
0.00302 | 234.89 | 87.45
0.00306 | 234.86 | 87.69
0.00309 | 234.76 | 87.75
0.00304 | 233.7 | 88.15
0.00307 | 234.38 | 88.61
0.00311 | 234.33 | 89.36
0.00316 | 234.34 | 89.66
0.00319 | 234.5 | 90.09
0.00324 | 234.65 | 90.31
0.00319 | 234.56 | 90.25
0.00321 | 234.6 | 90.58
0.00326 | 234.52 | 90.77
0.00328 | 234.4 | 91.25
0.00329 | 234.18 | 91.54
0.00332 | 234.11 | 92.24
0.00337 | 234.15 | 92.78
0.00338 | 234.33 | 93.31
0.00345 | 234.32 | 93.28
0.00341 | 234.29 | 93.6
0.00349 | 234.22 | 93.88
0.00347 | 233.14 | 94.24
0.0035 | 233.85 | 94.35
0.00357 | 233.75 | 94.97
0.0036 | 233.76 | 95.62
0.00357 | 233.8 | 95.9
0.00363 | 234.06 | 96.17
0.00368 | 234.14 | 96.47
0.0037 | 234.09 | 96.6
0.00371 | 234.02 | 96.62
0.00372 | 233.91 | 96.79
0.00375 | 233.89 | 97.08
0.0038 | 233.64 | 97.53
0.0038 | 233.57 | 97.93
0.00383 | 233.56 | 98.41
0.00385 | 233.66 | 98.7
0.00384 | 233.85 | 98.78
0.00386 | 233.86 | 98.79
0.00395 | 233.79 | 98.9
0.00397 | 233.8 | 99.19
0.00399 | 232.62 | 99.16
0.00395 | 233.62 | 99.52
0.00398 | 233.44 | 100.03
0.00406 | 233.38 | 100.77
0.00404 | 233.47 | 101.16
0.0041 | 232.65 | 101.44
0.00412 | 232.68 | 101.65
0.00414 | 233.76 | 101.72
0.00415 | 233.77 | 101.7
0.00421 | 233.72 | 101.9
0.00423 | 232.6 | 102.14
0.00424 | 232.52 | 102.6
0.00426 | 233.28 | 102.88
0.00429 | 233.13 | 103.6
0.00434 | 233.28 | 104.35
0.00436 | 233.41 | 104.48
0.0044 | 233.61 | 104.76
0.00436 | 233.61 | 105.04
0.0044 | 233.55 | 105.3
0.00445 | 233.44 | 105.31
0.00447 | 232.39 | 105.49
0.00447 | 233.19 | 105.96
0.00455 | 233.05 | 106.49
0.00452 | 233.07 | 106.89
0.00454 | 233.14 | 107.18
0.0046 | 233.26 | 107.6
0.00465 | 233.23 | 107.5
0.00468 | 233.32 | 107.76
0.00463 | 233.24 | 108.02
0.00473 | 233.13 | 108.27
0.00469 | 233.01 | 108.46
0.00474 | 232.74 | 108.95
0.00477 | 232.85 | 109.61
0.00483 | 232.93 | 109.92
0.00486 | 233.06 | 109.97
0.00483 | 233.13 | 109.93
0.0049 | 232.99 | 110.09
0.00493 | 232.03 | 110.33
0.0049 | 231.88 | 110.59
0.00491 | 232.65 | 110.83
0.00494 | 232.59 | 111.43
0.00503 | 232.73 | 112.13
0.00507 | 232.83 | 112.15
0.00508 | 232.98 | 112.32
0.00508 | 233.03 | 112.66
0.00511 | 232.93 | 112.8
0.00516 | 232.88 | 112.81
0.00516 | 232.77 | 113.18
0.00517 | 231.6 | 113.6
0.00519 | 232.6 | 114.24
0.00526 | 232.72 | 114.42
0.00525 | 232.86 | 114.72
0.00531 | 232.96 | 115.05
0.00528 | 232.92 | 115.24
0.00537 | 232.8 | 115.39
0.00536 | 232.66 | 115.85
0.00537 | 232.43 | 116.31
0.00542 | 232.48 | 116.59
0.00543 | 232.66 | 116.98
0.00551 | 232.73 | 117.06
0.00553 | 232.75 | 117.33
0.0055 | 232.79 | 117.45
0.00554 | 232.71 | 117.57
0.00556 | 232.52 | 118.07
0.00562 | 231.39 | 118.66
0.00561 | 232.47 | 119.04
0.00566 | 232.49 | 119.52
0.00567 | 232.71 | 119.76
0.00576 | 232.84 | 119.66
0.00575 | 232.85 | 119.73
0.00575 | 232.78 | 119.82
0.00583 | 231.75 | 120.08
0.00586 | 232.7 | 120.08
0.00582 | 232.43 | 120.33
0.00587 | 232.34 | 120.97
0.00588 | 232.53 | 121.47
0.00589 | 232.66 | 121.5
0.00594 | 232.7 | 121.69
0.00594 | 232.66 | 121.79
0.00604 | 232.61 | 122.08
0.00605 | 232.47 | 122.15
0.00603 | 232.31 | 122.64
0.00611 | 232.33 | 123.27
0.00613 | 232.47 | 123.42
0.00615 | 232.57 | 123.56
0.00618 | 232.63 | 123.8
0.00615 | 232.55 | 124
0.00623 | 232.51 | 124.02
0.00621 | 232.22 | 124.5
0.00629 | 232.38 | 125.19
0.00633 | 231.48 | 125.76
0.00635 | 232.46 | 125.71
0.00638 | 232.6 | 125.9
0.00641 | 232.66 | 126.16
0.00641 | 232.55 | 126.26
0.00642 | 232.46 | 126.26
0.00642 | 232.18 | 126.63
0.00651 | 232.14 | 127.17
0.00655 | 232.49 | 127.83
0.00651 | 232.49 | 127.85
0.00659 | 232.5 | 127.74
0.00661 | 232.49 | 127.9
0.00664 | 232.47 | 128.06
0.00662 | 232.19 | 128
0.00665 | 232.22 | 128.59
0.00673 | 232.37 | 129.16
0.00672 | 232.46 | 129.43
0.00679 | 232.52 | 129.35
0.00681 | 232.58 | 129.43
0.00683 | 232.55 | 129.63
0.00684 | 232.54 | 129.75
0.00685 | 232.42 | 129.67
0.00684 | 232.22 | 130.21
0.00694 | 232.17 | 130.84
0.00696 | 232.36 | 131.41
0.007 | 232.52 | 131.39
0.00702 | 232.57 | 131.52
0.00699 | 232.58 | 131.63
0.00704 | 232.52 | 131.6
0.00704 | 232.56 | 131.79
0.00705 | 232.46 | 132.11
0.00713 | 232.4 | 132.66
0.00712 | 232.38 | 132.81
0.00716 | 232.55 | 133.17
0.00719 | 232.58 | 133.3
0.00722 | 232.63 | 133.61
0.00722 | 232.63 | 133.62
0.00731 | 232.53 | 133.86
0.00733 | 232.29 | 134.29
0.00733 | 232.33 | 135.04
0.00734 | 232.39 | 135.43
0.00738 | 232.61 | 135.88
0.0074 | 232.75 | 135.96
0.00742 | 232.65 | 135.7
0.00745 | 232.71 | 135.84
0.00746 | 232.73 | 135.94
0.0075 | 232.72 | 136.19
0.00758 | 232.53 | 136.2
0.0076 | 232.38 | 136.62
0.00758 | 232.47 | 137.3
0.00763 | 232.61 | 137.73
0.00769 | 232.71 | 137.61
0.00772 | 232.78 | 137.74
0.00769 | 232.88 | 137.79
0.00775 | 232.9 | 138.07
0.00777 | 232.83 | 137.93
0.00777 | 231.78 | 138.15
0.00778 | 232.53 | 138.53
0.00788 | 232.37 | 138.84
0.00785 | 232.61 | 139.42
0.00793 | 232.68 | 139.76
0.00793 | 232.88 | 139.95
0.00795 | 232.88 | 139.74
0.00801 | 232.93 | 139.87
0.00797 | 232.92 | 140
0.00801 | 231.9 | 140.28
0.00807 | 231.85 | 140.25
0.00803 | 232.57 | 140.57
0.00807 | 232.52 | 141.19
0.0081 | 232.56 | 141.74
0.00818 | 232.77 | 141.79
0.00819 | 232.95 | 141.9
0.00818 | 232.98 | 141.98
0.00825 | 232.91 | 141.86
0.00825 | 232.96 | 142.14
0.0083 | 231.93 | 142.33
0.00832 | 231.81 | 142.82
0.0083 | 232.59 | 143.1
0.00834 | 232.62 | 143.69
0.00837 | 232.82 | 144.49
0.00843 | 232.99 | 144.59
0.00847 | 233.14 | 144.43
0.00844 | 233.13 | 144.44
0.00845 | 233.14 | 144.52
0.00849 | 233.11 | 144.66
0.00855 | 233.04 | 144.63
0.00853 | 232.88 | 145.02
0.0086 | 232.88 | 145.72
0.00857 | 232.82 | 145.97
0.00866 | 233.06 | 146.18
0.00863 | 233.24 | 146.38
0.00865 | 233.23 | 146.33
0.00868 | 233.19 | 146.22
0.00872 | 233.13 | 146.46
0.00875 | 232.17 | 146.72
0.00875 | 232.98 | 147.09
0.00881 | 232.89 | 147.3
0.00883 | 232.99 | 147.67
0.00883 | 233.16 | 147.97
0.00885 | 233.1 | 147.73
0.00891 | 233.15 | 147.81
0.00895 | 233.19 | 148.04
0.00896 | 233.1 | 148.28
0.00899 | 232.91 | 148.57
0.00898 | 232.95 | 149.24
0.00906 | 233.1 | 149.69
0.00902 | 233.28 | 149.89
0.00904 | 233.39 | 149.66
0.00911 | 233.39 | 149.64
0.0091 | 233.36 | 149.75
0.00917 | 233.31 | 149.9
0.00918 | 233.23 | 149.89
0.00917 | 233.1 | 150.48
0.0092 | 233.12 | 151.03
0.00926 | 233.22 | 151.33
0.00929 | 233.37 | 151.57
0.00933 | 233.49 | 151.69
0.00932 | 233.51 | 151.97
0.00936 | 232.46 | 151.98
0.00933 | 233.31 | 152.14
0.00935 | 233.28 | 152.63
0.0094 | 233.24 | 152.94
0.00947 | 233.41 | 153.01
0.00947 | 233.53 | 153.17
0.00952 | 232.6 | 153.32
0.00954 | 232.52 | 153.56
0.00956 | 233.49 | 153.6
0.00953 | 233.36 | 153.99
0.00955 | 233.31 | 154.64
0.00964 | 233.39 | 155.01
0.00967 | 233.54 | 155.24
0.00967 | 233.81 | 155.36
0.00966 | 233.88 | 155.28
0.00968 | 232.88 | 155.04
0.00969 | 233.87 | 155.11
0.00976 | 232.85 | 155.11
0.00981 | 232.84 | 155.38
0.00976 | 233.68 | 155.44
0.00979 | 233.43 | 155.84
0.00983 | 233.57 | 156.48
0.00987 | 233.73 | 156.67
0.0099 | 233.83 | 156.54
0.00993 | 232.89 | 156.69
0.00994 | 233.93 | 156.82
0.00993 | 232.78 | 156.66
0.01 | 233.75 | 157.07
0.01001 | 233.63 | 157.56
0.01006 | 233.79 | 158.18
0.01008 | 233.82 | 158.05
0.0101 | 233.98 | 158.18
0.01006 | 234.07 | 158.44
0.01008 | 234.05 | 158.55
0.01015 | 233.94 | 158.51
0.01018 | 232.83 | 158.92
0.01022 | 233.72 | 159.45
0.0102 | 233.79 | 160.22
0.01023 | 233.91 | 160.32
0.01024 | 234.18 | 160.46
0.01033 | 234.25 | 160.61
0.01035 | 234.17 | 160.37
0.01037 | 234.17 | 160.38
0.01037 | 234.04 | 160.61
0.01037 | 233.9 | 161.07
0.01039 | 233.94 | 161.36
0.01047 | 234.19 | 161.93
0.01051 | 234.24 | 161.99
0.01049 | 234.42 | 162.18
0.01055 | 234.43 | 161.99
0.01052 | 234.43 | 162.07
0.0106 | 234.4 | 162.34
0.01057 | 234.23 | 162.54
0.0106 | 234.11 | 162.74
0.01062 | 234.28 | 163.25
0.01064 | 234.35 | 163.31
0.01065 | 234.36 | 163.2
0.01073 | 234.46 | 163.35
0.01071 | 234.41 | 163.5
0.01078 | 234.34 | 163.77
0.0108 | 234.19 | 163.95
0.01082 | 234.29 | 164.43
0.01084 | 234.42 | 164.64
0.01083 | 234.56 | 164.75
0.01083 | 234.53 | 164.68
0.01086 | 234.48 | 164.88
0.01092 | 234.32 | 165.18
0.01096 | 234.28 | 165.64
0.01097 | 234.37 | 166.04
0.01098 | 234.56 | 166.27
0.01103 | 234.75 | 166.55
0.01107 | 234.85 | 166.34
0.01103 | 234.83 | 166.44
0.01109 | 234.79 | 166.67
0.01113 | 234.72 | 166.87
0.01113 | 234.55 | 167.16
0.01116 | 234.53 | 167.67
0.01123 | 234.73 | 167.98
0.01123 | 234.91 | 168.17
0.01122 | 234.84 | 167.95
0.01128 | 234.87 | 168.11
0.01131 | 234.75 | 168.37
0.01129 | 234.55 | 168.57
0.01131 | 234.74 | 169
0.01135 | 235.06 | 169.38
0.01139 | 235.05 | 169.35
0.01138 | 235.05 | 169.28
0.01144 | 235.05 | 169.5
0.01142 | 235.05 | 169.58
0.01151 | 234.94 | 170.15
0.01154 | 234.89 | 170.45
0.01155 | 234.97 | 170.83
0.01159 | 235.22 | 171
0.01159 | 235.31 | 170.92
0.01159 | 235.34 | 170.78
0.01159 | 235.28 | 170.89
0.01164 | 235.25 | 171.09
0.01169 | 235.01 | 171.14
0.01172 | 234.97 | 171.68
0.01172 | 235.2 | 172.06
0.01179 | 235.47 | 172.31
0.01174 | 235.44 | 171.99
0.01176 | 235.42 | 172.03
0.01178 | 235.44 | 172.2
0.01182 | 235.23 | 172.58
0.0119 | 235.29 | 173.19
0.01189 | 234.43 | 173.31
0.01196 | 235.62 | 173.46
0.01195 | 235.78 | 173.65
0.01196 | 235.8 | 173.63
0.01196 | 235.78 | 173.59
0.01204 | 235.84 | 173.99
0.01203 | 235.68 | 174.06
0.01203 | 235.4 | 174.28
0.01206 | 235.44 | 174.95
0.01209 | 235.65 | 175.52
0.01216 | 235.83 | 175.72
0.01214 | 235.86 | 175.32
0.01221 | 235.91 | 175.26
0.01218 | 235.91 | 175.38
0.01224 | 234.96 | 175.45
0.01228 | 235.74 | 175.46
0.01226 | 235.67 | 176.1
0.01234 | 235.79 | 176.45
0.0123 | 235.91 | 176.38
0.01232 | 236.06 | 176.68
0.01236 | 236.04 | 176.75
0.01243 | 235.95 | 177.13
0.01246 | 235.71 | 177.26
0.01245 | 235.75 | 177.72
0.01245 | 236.01 | 178.04
0.01248 | 236.13 | 178.03
0.0125 | 236.18 | 177.81
0.01257 | 236.19 | 177.98
0.01253 | 236.2 | 178.04
0.01256 | 236.03 | 178.5
0.01265 | 236.14 | 178.96
0.01262 | 235.16 | 179.3
0.01265 | 236.37 | 179.53
0.01272 | 236.4 | 179.24
0.01273 | 236.43 | 179.19
0.0127 | 236.49 | 179.39
0.01279 | 236.51 | 179.52
0.01279 | 236.33 | 179.7
0.01281 | 236.4 | 180.26
0.01284 | 236.48 | 180.49
0.01282 | 236.66 | 180.77
0.0129 | 236.73 | 180.73
0.01287 | 236.69 | 180.69
0.01296 | 236.72 | 180.99
0.01296 | 236.56 | 181.15
0.01299 | 236.34 | 181.41
0.01299 | 236.52 | 182.16
0.01306 | 236.72 | 182.42
0.01304 | 236.81 | 182.25
0.01309 | 236.99 | 182.29
0.01309 | 236.93 | 182.28
0.01312 | 236.89 | 182.49
0.01312 | 236.75 | 182.5
0.01319 | 236.66 | 182.85
0.01323 | 236.8 | 183.44
0.0132 | 236.97 | 183.73
0.01322 | 237.05 | 183.45
0.01327 | 237.16 | 183.64
0.01333 | 237.18 | 183.63
0.01328 | 237.2 | 183.89
0.01335 | 237.02 | 183.81
0.01339 | 236.9 | 184.22
0.01342 | 237 | 184.89
0.01343 | 237.14 | 184.8
0.01341 | 237.35 | 184.73
0.01343 | 237.45 | 184.88
0.01348 | 237.42 | 184.85
0.01353 | 237.35 | 184.71
0.01355 | 237.25 | 185.2
0.01356 | 237.22 | 185.82
0.0136 | 237.43 | 186.17
0.01357 | 237.61 | 186.06
0.01364 | 237.66 | 185.93
0.01361 | 237.61 | 186.01
0.01364 | 237.57 | 186.09
0.01366 | 237.45 | 185.94
0.01372 | 237.33 | 186.41
0.01374 | 237.24 | 186.79
0.01377 | 237.05 | 187.48
0.0138 | 237.26 | 187.6
0.01383 | 237.27 | 187.48
0.0138 | 237.36 | 187.76
0.01387 | 237.24 | 187.55
0.01389 | 237.2 | 187.69
0.01392 | 237.08 | 188.26
0.01392 | 237.89 | 188.76
0.01393 | 237.89 | 188.89
0.01396 | 238.06 | 189.1
0.01397 | 238.23 | 189.13
0.01402 | 238.29 | 189.08
0.01406 | 238.27 | 188.75
0.01405 | 238.19 | 188.72
0.01405 | 238.24 | 188.93
0.01407 | 238.04 | 189.04
0.01409 | 237.94 | 189.45
0.01418 | 238.17 | 189.94
0.01417 | 237.25 | 190.01
0.0142 | 238.25 | 189.86
0.01419 | 238.25 | 190.15
0.01421 | 238.16 | 190.38
0.01426 | 238.1 | 190.84
0.0143 | 238.07 | 191.11
0.01432 | 238.22 | 191.37
0.01431 | 238.47 | 191.67
0.01434 | 238.23 | 191.83
0.01442 | 238.33 | 191.58
0.01437 | 238.33 | 191.57
0.01445 | 238.37 | 191.55
0.01441 | 238.25 | 191.47
0.0145 | 238.08 | 191.94
0.01445 | 238.93 | 192.22
0.01451 | 238.94 | 192.44
0.01457 | 238.94 | 192.3
0.01452 | 238.95 | 192.32
0.01459 | 237.9 | 192.46
0.01459 | 238.73 | 192.54
0.0146 | 238.68 | 192.73
0.01466 | 238.7 | 193.38
0.01464 | 238.98 | 193.58
0.01468 | 238.94 | 193.42
0.01468 | 239.01 | 193.64
0.01474 | 238.98 | 193.76
0.01471 | 238.87 | 194.22
0.0148 | 238.73 | 194.5
0.01477 | 238.89 | 194.9
0.0148 | 239.09 | 195.17
0.01482 | 239.29 | 195.14
0.01486 | 239.29 | 194.99
0.0149 | 239.31 | 195.16
0.01488 | 239.12 | 195.3
0.01495 | 239.01 | 195.85
0.01496 | 239.17 | 196.02
0.01495 | 239.38 | 196.29
0.01504 | 239.52 | 196.5
0.01502 | 239.52 | 196.14
0.01508 | 239.55 | 196.11
0.01506 | 238.51 | 196.34
0.01512 | 239.45 | 196.43
0.01514 | 239.25 | 196.56
0.01517 | 239.3 | 197
0.01517 | 239.53 | 197.17
0.01519 | 238.77 | 197.41
0.01519 | 239.78 | 197.06
0.01524 | 239.81 | 197.1
0.01527 | 238.84 | 197.25
0.01526 | 239.74 | 197.32
0.01525 | 239.51 | 197.48
0.01533 | 239.61 | 197.93
0.0153 | 239.86 | 198.15
0.01532 | 239.83 | 197.92
0.01535 | 239.88 | 198.15
0.01542 | 239.7 | 198.47
0.01543 | 239.83 | 199
0.01543 | 239.89 | 198.89
0.01542 | 240.07 | 199.01
0.0155 | 240.13 | 199.27
0.01554 | 240.11 | 199.34
0.01549 | 239.92 | 199.35
0.01555 | 239.96 | 200.04
0.01554 | 240.01 | 200.53
0.01564 | 240.21 | 201.14
0.01566 | 240.46 | 200.98
0.01568 | 240.55 | 200.87
0.01568 | 240.51 | 200.8
0.0157 | 240.4 | 200.5
0.01567 | 240.43 | 200.57
0.0157 | 240.43 | 200.66
0.01578 | 239.32 | 201.04
0.01578 | 240.31 | 201.27
0.01582 | 240.45 | 201.93
0.0158 | 240.72 | 202.23
0.01585 | 240.92 | 202.48
0.01589 | 240.99 | 202.12
0.01588 | 240.98 | 202.09
0.01588 | 240.96 | 202.24
0.0159 | 239.92 | 202.19
0.01594 | 240.77 | 202.1
0.01599 | 240.64 | 202.63
0.01603 | 240.69 | 202.99
0.01604 | 240.82 | 202.97
0.01604 | 241.05 | 203.16
0.01603 | 241.07 | 203.14
0.01605 | 241.03 | 203.23
0.01613 | 240.99 | 203.11
0.01609 | 240.96 | 203.24
0.01613 | 240.83 | 203.7
0.01616 | 240.97 | 204.33
0.01617 | 241.11 | 204.6
0.01625 | 241.31 | 204.87
0.01621 | 241.46 | 204.8
0.01624 | 241.59 | 204.92
0.01629 | 241.51 | 204.54
0.01632 | 241.52 | 204.48
0.01632 | 241.52 | 204.72
0.01638 | 241.35 | 204.7
0.01635 | 241.24 | 205.21
0.01643 | 240.39 | 205.94
0.01642 | 241.58 | 206.51
0.01648 | 241.74 | 206.34
0.01646 | 241.87 | 206.52
0.01649 | 241.87 | 206.45
0.01653 | 241.95 | 206.6
0.01653 | 241.82 | 206.38
0.0166 | 241.8 | 206.45
0.01658 | 241.6 | 206.79
0.01659 | 241.56 | 207.09
0.01665 | 241.76 | 207.62
0.01666 | 242.01 | 207.8
0.01666 | 242.09 | 207.67
0.01668 | 241.34 | 207.86
0.01674 | 241.28 | 207.76
0.01672 | 241.23 | 207.6
0.0168 | 241.27 | 207.81
0.01682 | 241.11 | 208.03
0.01683 | 241.83 | 208.12
0.01687 | 241.99 | 208.72
0.01689 | 242.27 | 208.94
0.01692 | 242.4 | 209.04
0.01688 | 242.43 | 208.7
0.01693 | 242.47 | 208.69
0.01698 | 242.53 | 208.8
0.01697 | 241.56 | 208.9
0.01702 | 241.42 | 208.89
0.01704 | 242.27 | 209.36
0.01703 | 242.33 | 209.96
0.01703 | 242.55 | 210.12
0.0171 | 242.7 | 210
0.01713 | 242.78 | 209.96
0.01715 | 242.77 | 210.01
0.01717 | 242.67 | 209.76
0.01715 | 242.61 | 209.94
0.01722 | 242.59 | 210.54
0.01724 | 242.62 | 211.14
0.01721 | 242.82 | 211.09
0.01725 | 243.02 | 211.37
0.0173 | 243.04 | 211.37
0.01732 | 243.11 | 211.66
0.01733 | 243.03 | 211.42
0.01732 | 242.93 | 211.75
0.01735 | 242.9 | 212.35
0.01742 | 242.99 | 212.56
0.01746 | 243.23 | 212.64
0.01747 | 243.32 | 212.56
0.01749 | 243.39 | 212.57
0.01752 | 243.33 | 212.32
0.01751 | 243.34 | 212.51
0.01749 | 243.19 | 212.75
0.01756 | 243.23 | 213.5
0.01754 | 243.28 | 213.53
0.01763 | 243.53 | 213.68
0.01762 | 243.67 | 213.7
0.01762 | 243.61 | 213.66
0.0177 | 243.57 | 213.52
0.01772 | 243.52 | 213.61
0.01769 | 243.32 | 213.75
0.01775 | 243.28 | 214.06
0.0178 | 243.5 | 214.52
0.01778 | 243.24 | 215.2
0.01779 | 243.35 | 214.94
0.01786 | 243.38 | 214.62
0.01787 | 243.42 | 214.66
0.0179 | 243.43 | 214.83
0.01791 | 243.24 | 214.98
0.01789 | 244.03 | 215.14
0.01791 | 243.95 | 215.61
0.01798 | 243.19 | 216.03
0.01801 | 244.43 | 216.26
0.01804 | 244.42 | 215.87
0.018 | 244.47 | 215.79
0.01807 | 244.52 | 216.02
0.01809 | 243.4 | 215.9
0.01812 | 244.19 | 216.04
0.01812 | 244.26 | 216.61
0.01812 | 244.36 | 216.74
0.01816 | 244.43 | 216.74
0.01816 | 244.45 | 217.02
0.0182 | 244.38 | 217.17
0.01821 | 244.33 | 217.72
0.01827 | 244.31 | 217.8
0.01831 | 244.44 | 218.05
0.01831 | 244.82 | 218.32
0.01833 | 244.79 | 218.04
0.01835 | 244.87 | 217.77
0.01835 | 244.91 | 217.97
0.01838 | 244.75 | 218.07
0.01841 | 244.52 | 218.3
0.01843 | 244.7 | 219.03
0.01851 | 244.91 | 219.12
0.01851 | 245.18 | 219.36
0.01855 | 245.17 | 219.04
0.01858 | 245.18 | 218.99
0.01858 | 245.12 | 219.04
0.01862 | 245 | 219.08
0.01863 | 244.88 | 219.22
0.01861 | 245.01 | 219.74
0.01867 | 245.24 | 219.76
0.01867 | 245.4 | 219.92
0.01873 | 245.39 | 219.63
0.01871 | 245.44 | 219.7
0.01871 | 245.33 | 220.02
0.01874 | 245.13 | 220.19
0.01883 | 245.31 | 220.67
0.01885 | 245.62 | 221.08
0.01887 | 245.65 | 220.97
0.01885 | 245.76 | 220.6
0.01888 | 245.8 | 220.74
0.0189 | 245.72 | 220.57
0.01895 | 245.74 | 220.88
0.01892 | 245.51 | 220.99
0.01899 | 245.57 | 221.59
0.01903 | 245.82 | 222.07
0.01899 | 246.05 | 222.09
0.01902 | 246.05 | 221.87
0.01903 | 246.08 | 222.11
0.01909 | 246.02 | 222.16
0.01911 | 245.77 | 222.03
0.01911 | 245.76 | 222.59
0.01919 | 245.96 | 223.02
0.01916 | 246.02 | 223.14
0.01924 | 246.25 | 222.92
0.0192 | 246.32 | 222.75
0.01928 | 246.28 | 222.78
0.0193 | 246.28 | 222.78
0.01931 | 246.11 | 222.65
0.0193 | 246.11 | 223.34
0.01937 | 245.62 | 224.02
0.0194 | 245.7 | 223.77
0.01939 | 246.79 | 223.76
0.01941 | 246.78 | 223.72
0.01941 | 246.74 | 223.83
0.01943 | 246.7 | 223.69
0.01945 | 246.4 | 223.65
0.0195 | 246.49 | 224.28
0.01949 | 246.7 | 224.61
0.01953 | 246.89 | 224.84
0.01958 | 247.02 | 224.5
0.01955 | 246.88 | 224.44
0.01959 | 246.95 | 224.6
0.01962 | 246.96 | 224.69
0.01967 | 246.76 | 224.59
0.01967 | 246.77 | 225.24
0.01972 | 246.92 | 225.63
0.01974 | 246.99 | 225.84
0.01972 | 247.23 | 225.87
0.01974 | 247.41 | 225.7
0.01981 | 246.5 | 225.82
0.01977 | 247.38 | 225.54
0.01982 | 247.4 | 225.59
0.01987 | 246.4 | 225.94
0.01988 | 247.37 | 226.29
0.01987 | 247.27 | 226.4
0.01992 | 247.41 | 227.12
0.01993 | 247.55 | 227.32
0.01994 | 247.65 | 227.32
0.01997 | 246.79 | 226.96
0.02004 | 246.8 | 226.85
0.02003 | 246.87 | 227.08
0.02007 | 247.8 | 226.88
0.02011 | 247.66 | 227.1
0.02009 | 247.58 | 227.63
0.02012 | 247.84 | 227.97
0.02012 | 247.86 | 227.68
0.02015 | 247.85 | 227.78
0.02017 | 247.82 | 227.83
0.02022 | 247.77 | 228.25
0.02026 | 247.72 | 228.4
0.02026 | 247.92 | 228.56
0.02028 | 248 | 228.52
0.02029 | 248.04 | 228.35
0.0203 | 248.05 | 228.15
0.02035 | 247.9 | 228.49
0.02033 | 247.89 | 228.68
0.0204 | 248.12 | 228.64
0.0204 | 248.18 | 228.82
0.02046 | 248.23 | 228.9
0.02048 | 248.08 | 229.3
0.02049 | 248.11 | 229.54
0.02048 | 248.25 | 229.73
0.02051 | 248.44 | 229.82
0.02051 | 248.47 | 229.83
0.02059 | 248.31 | 229.65
0.02056 | 248.27 | 230.09
0.02058 | 248.46 | 230.59
0.02062 | 248.59 | 230.63
0.02068 | 248.84 | 230.83
0.02068 | 248.91 | 230.66
0.02071 | 249.01 | 230.83
0.02069 | 247.92 | 230.57
0.02071 | 248.83 | 230.73
0.0208 | 248.7 | 231.11
0.0208 | 248.78 | 231.63
0.02078 | 248.92 | 231.7
0.02088 | 249.2 | 231.81
0.02086 | 249.24 | 231.52
0.02092 | 248.24 | 231.52
0.02088 | 248.19 | 231.3
0.02089 | 249.01 | 231.56
0.02093 | 249.11 | 232.08
0.02096 | 249.12 | 232.14
0.02096 | 249.36 | 232.27
0.02102 | 248.52 | 232.37
0.02103 | 248.68 | 232.21
0.02106 | 248.7 | 232.07
0.02107 | 248.6 | 232.26
0.02108 | 249.5 | 232.66
0.02113 | 249.44 | 233.18
0.02115 | 249.37 | 233.19
0.02118 | 249.6 | 233.32
0.02118 | 249.79 | 233.33
0.0212 | 249.84 | 233.19
0.02122 | 249.81 | 232.89
0.02123 | 249.67 | 233.15
0.02129 | 249.59 | 233.4
0.02133 | 249.59 | 233.58
0.02136 | 249.63 | 233.9
0.02133 | 249.9 | 234.09
0.02139 | 249.97 | 234.01
0.0214 | 249.93 | 233.51
0.0214 | 249.8 | 233.78
0.02148 | 249.69 | 234.08
0.02148 | 249.89 | 234.61
0.02153 | 249.81 | 234.57
0.02152 | 250.06 | 234.98
0.02155 | 250.18 | 234.78
0.02153 | 250.38 | 235.09
0.02161 | 250.32 | 234.92
0.02164 | 249.19 | 234.88
0.02166 | 250.11 | 235.55
0.02167 | 250.15 | 235.75
0.02167 | 250.22 | 236.18
0.02168 | 250.37 | 236.33
0.02171 | 250.5 | 236.2
0.02173 | 250.81 | 236.51
0.02176 | 250.39 | 235.87
0.02179 | 250.38 | 236.14
0.02179 | 249.43 | 236.51
0.02188 | 250.47 | 236.7
0.02185 | 250.65 | 236.89
0.02187 | 250.72 | 236.94
0.02189 | 250.76 | 236.79
0.02194 | 250.69 | 236.36
0.02199 | 250.49 | 236.82
0.02202 | 250.57 | 237.14
0.02199 | 250.56 | 237.03
0.02202 | 250.75 | 237.09
0.02206 | 250.79 | 237.01
0.02209 | 250.7 | 237.23
0.02207 | 250.61 | 237.39
0.02213 | 250.71 | 237.98
0.02213 | 250.82 | 238.33
0.02221 | 251.06 | 238.46
0.02223 | 251.06 | 238.1
0.02219 | 251.03 | 238.14
0.02228 | 250.78 | 238.55
0.02229 | 250.51 | 238.67
0.02226 | 251.19 | 238.49
0.02234 | 251.14 | 238.91
0.02233 | 251.44 | 239.16
0.02239 | 251.46 | 238.68
0.02236 | 251.56 | 238.74
0.02238 | 251.47 | 238.83
0.0224 | 251.38 | 238.99
0.02245 | 251.36 | 239.15
0.02245 | 250.46 | 239.72
0.0225 | 251.58 | 240.09
0.02253 | 251.57 | 240.65
0.02257 | 251.51 | 240.14
0.0226 | 251.5 | 239.95
0.02262 | 251.47 | 239.91
0.0226 | 251.14 | 239.73
0.02264 | 251.89 | 239.89
0.02268 | 251.97 | 240.35
0.02271 | 252.02 | 240.58
0.02274 | 252.09 | 240.42
0.02271 | 252.26 | 240.49
0.02278 | 252.21 | 240.41
0.02275 | 252.18 | 240.61
0.02277 | 252.09 | 240.7
0.0228 | 252.17 | 241.15
0.02284 | 252.1 | 241.45
0.02287 | 252.38 | 241.77
0.02294 | 252.35 | 241.41
0.02292 | 252.41 | 241.42
0.02293 | 251.9 | 241.56
0.02301 | 251.8 | 241.28
0.02303 | 252.64 | 241.44
0.02299 | 252.5 | 241.68
0.02305 | 252.6 | 242.24
0.02304 | 252.78 | 242.15
0.02306 | 252.82 | 242.11
0.02313 | 252.82 | 242.03
0.02317 | 252.87 | 242.1
0.02317 | 252.68 | 241.91
0.02321 | 252.73 | 242.34
0.02324 | 252.75 | 242.7
0.02321 | 252.92 | 243.14
0.02323 | 253.08 | 242.91
0.0233 | 253.03 | 242.67
0.02333 | 253.19 | 242.78
0.02332 | 253.11 | 242.56
0.02332 | 252.93 | 242.72
0.02338 | 252.95 | 243.43
0.02337 | 253.14 | 243.99
0.02342 | 253.21 | 244.07
0.02347 | 253.34 | 244.24
0.0235 | 253.53 | 244.23
0.02345 | 253.55 | 244.22
0.02354 | 253.49 | 243.89
0.02352 | 253.33 | 244.01
0.0236 | 253.43 | 244.51
0.02357 | 253.45 | 244.94
0.02359 | 253.67 | 244.88
0.02362 | 253.84 | 244.97
0.02368 | 253.85 | 244.86
0.02372 | 253.8 | 244.57
0.02374 | 253.8 | 244.71
0.02371 | 253.67 | 245.03
0.02373 | 253.77 | 245.53
0.02382 | 253.84 | 245.6
0.02378 | 254.05 | 245.67
0.02386 | 254.13 | 245.54
0.02387 | 254.16 | 245.41
0.02385 | 253.19 | 245.14
0.02393 | 254.05 | 245.23
0.02393 | 253.91 | 245.47
0.02392 | 254.08 | 246.1
0.02397 | 254.34 | 246.11
0.02402 | 254.54 | 245.98
0.02402 | 253.63 | 245.98
0.024 | 253.56 | 245.7
0.02403 | 253.67 | 245.82
0.0241 | 253.52 | 246.08
0.0241 | 254.35 | 246.51
0.02413 | 254.84 | 246.64
0.02413 | 254.75 | 246.78
0.02418 | 254.76 | 246.81
0.02416 | 253.93 | 246.96
0.02419 | 254.79 | 246.74
0.02422 | 253.85 | 246.85
0.02429 | 253.99 | 247.5
0.02432 | 254.03 | 247.89
0.02434 | 254.89 | 247.99
0.02431 | 255.02 | 248.29
0.02435 | 255.08 | 248.39
0.02435 | 255.1 | 248.04
0.02445 | 255.07 | 247.92
0.02447 | 255.01 | 248.03
0.02449 | 255.03 | 248.4
0.02447 | 255.16 | 248.52
0.02448 | 255.27 | 248.6
0.02456 | 254.45 | 248.59
0.02455 | 255.44 | 248.49
0.0246 | 255.43 | 248.24
0.02463 | 255.23 | 248.56
0.02463 | 255.3 | 248.98
0.02462 | 255.46 | 249.46
0.02471 | 255.61 | 249.42
0.02473 | 255.65 | 249.26
0.02473 | 255.78 | 249.29
0.0247 | 255.66 | 248.86
0.02479 | 255.55 | 248.95
0.02475 | 255.7 | 249.54
0.02478 | 255.89 | 249.84
0.02482 | 256.06 | 249.72
0.02485 | 256.24 | 249.69
0.02488 | 256.22 | 249.46
0.0249 | 256.29 | 249.54
0.02492 | 256.29 | 249.27
0.02492 | 256.08 | 249.34
0.02496 | 256.01 | 249.78
0.02496 | 256.02 | 249.9
0.02505 | 256.2 | 250.27
0.02501 | 256.26 | 250.3
0.02502 | 256.55 | 250.17
0.02505 | 256.51 | 249.86
0.02513 | 255.54 | 250.07
0.02515 | 255.52 | 250.18
0.02514 | 256.36 | 250.56
0.02518 | 256.38 | 250.89
0.02522 | 256.42 | 251.22
0.02524 | 255.63 | 251.71
0.02528 | 256.9 | 251.73
0.0253 | 255.93 | 251.33
0.02532 | 256.96 | 251.26
0.02528 | 255.95 | 251.25
0.02533 | 256.64 | 251.18
0.02538 | 256.73 | 251.72
0.0254 | 256.79 | 252.03
0.02538 | 257.05 | 252.39
0.0254 | 257.11 | 252
0.02546 | 257.29 | 251.89
0.02544 | 256.25 | 251.86
0.02552 | 256.29 | 251.83
0.02547 | 257.07 | 251.77
0.02557 | 257.01 | 252.3
0.02555 | 256.19 | 252.67
0.02558 | 257.27 | 252.98
0.02564 | 257.52 | 252.74
0.02565 | 257.59 | 252.46
0.02563 | 257.61 | 252.37
0.02566 | 257.52 | 252.04
0.02565 | 256.43 | 252.07
0.02574 | 257.36 | 252.41
0.02574 | 257.02 | 253.42
0.02574 | 256.98 | 253.29
0.02581 | 257.07 | 253.36
0.02584 | 257.13 | 253.25
0.02579 | 257.15 | 253.25
0.02583 | 257.16 | 252.97
0.02585 | 256.94 | 253.04
0.02585 | 257.81 | 253.47
0.02593 | 257.92 | 253.88
0.02596 | 258.05 | 253.84
0.02594 | 258.24 | 253.92
0.02599 | 258.27 | 253.81
0.02599 | 258.14 | 253.62
0.02601 | 258.08 | 253.88
0.02601 | 257.98 | 254.28
0.0261 | 258.11 | 254.9
0.02612 | 258.22 | 254.84
0.02608 | 258.44 | 254.88
0.02611 | 258.49 | 254.81
0.02614 | 258.49 | 254.73
0.02616 | 258.25 | 254.47
0.02619 | 258.19 | 254.84
0.02619 | 257.24 | 255.29
0.02624 | 257.34 | 256.81
0.02627 | 258.52 | 256.14
0.02628 | 258.58 | 255.84
0.02634 | 258.63 | 255.68
0.02632 | 258.58 | 255.33
0.02639 | 258.63 | 255.35
0.02641 | 258.54 | 255.59
0.02639 | 258.33 | 255.95
0.02647 | 258.29 | 255.89
0.02643 | 259.34 | 255.87
0.0265 | 259.34 | 255.82
0.02647 | 258.34 | 255.88
0.02649 | 258.17 | 255.67
0.02658 | 259 | 255.98
0.02654 | 258.95 | 256.47
0.02664 | 259.33 | 257.12
0.02663 | 259.36 | 257.09
0.02662 | 259.64 | 257.13
0.02669 | 259.7 | 256.97
0.02671 | 259.68 | 256.54
0.02674 | 258.65 | 256.52
0.02673 | 258.62 | 256.52
0.02673 | 258.45 | 256.86
0.02679 | 259.42 | 257.04
0.02676 | 259.47 | 257.2
0.02679 | 259.7 | 257.46
0.02684 | 259.85 | 257.56
0.02689 | 258.82 | 257.32
0.02686 | 258.83 | 257.47
0.02694 | 259.64 | 257.7
0.02691 | 259.59 | 258.13
0.02693 | 259.8 | 258.74
0.02696 | 259.96 | 258.79
0.02704 | 260.24 | 258.85
0.02704 | 260.21 | 258.42
0.02705 | 259.23 | 258.33
0.0271 | 260.21 | 258.42
0.02708 | 260.07 | 258.65
0.02715 | 259.88 | 258.79
0.02717 | 259.2 | 259.47
0.02718 | 260.33 | 259.5
0.02719 | 260.57 | 259.58
0.02721 | 260.54 | 259.2
0.02721 | 260.47 | 259.07
0.02725 | 260.53 | 259.23
0.02732 | 260.23 | 259.12
0.02729 | 260.29 | 259.66
0.02731 | 259.65 | 260.18
0.02734 | 260.63 | 259.98
0.02742 | 260.88 | 259.74
0.02744 | 260.96 | 259.73
0.02745 | 259.96 | 259.68
0.02743 | 259.91 | 259.74
0.02749 | 260.69 | 259.73
0.02749 | 260.67 | 260.22
0.02753 | 260.92 | 260.85
0.02756 | 260.95 | 260.87
0.0276 | 260.64 | 261.02
0.02764 | 260.71 | 260.81
0.02759 | 260.68 | 260.57
0.02766 | 260.59 | 260.19
0.02763 | 260.64 | 260.18
0.02771 | 260.58 | 260.29
0.02774 | 260.44 | 260.72
0.02771 | 260.49 | 260.72
0.02773 | 261.54 | 260.73
0.02775 | 260.56 | 260.92
0.02783 | 260.55 | 261.04
0.02786 | 261.35 | 261.15
0.02788 | 261.34 | 261.84
0.02788 | 261.52 | 262.37
0.02789 | 261.77 | 262.55
0.02792 | 260.85 | 262.13
0.02798 | 261.89 | 261.97
0.02795 | 260.85 | 262.01
0.02797 | 261.76 | 261.81
0.02803 | 261.57 | 262.01
0.02801 | 261.75 | 262.71
0.02806 | 261.89 | 263.05
0.02812 | 262.18 | 262.87
0.02815 | 262.23 | 262.78
0.02817 | 262.22 | 262.68
0.0282 | 262.21 | 262.87
0.02821 | 262.16 | 262.59
0.02823 | 261.97 | 262.87
0.02823 | 262.06 | 263.26
0.02828 | 262.25 | 263.48
0.02826 | 262.5 | 263.28
0.02828 | 262.59 | 263.14
0.0283 | 262.56 | 263.07
0.02833 | 262.45 | 262.81
0.02836 | 262.5 | 262.89
0.0284 | 262.26 | 263.18
0.02844 | 262.32 | 263.79
0.02845 | 262.59 | 263.95
0.0285 | 262.75 | 263.99
0.02846 | 262.91 | 264.05
0.02851 | 262.97 | 263.95
0.02855 | 261.87 | 263.64
0.02857 | 262.76 | 263.76
0.02857 | 262.88 | 264.34
0.02859 | 262.92 | 264.74
0.02861 | 263.06 | 264.53
0.02865 | 263.23 | 264.51
0.0287 | 263.23 | 264.59
0.02874 | 262.13 | 264.28
0.0287 | 262.12 | 264.41
0.02872 | 263.06 | 265.01
0.02877 | 263.01 | 265.43
0.02883 | 263.27 | 265.51
0.02887 | 263.51 | 265.58
0.02884 | 263.59 | 265.38
0.02892 | 263.61 | 265.45
0.02894 | 263.51 | 265.09
0.02896 | 263.34 | 265.23
0.02893 | 263.36 | 265.78
0.02896 | 263.57 | 266.27
0.02899 | 263.74 | 266.21
0.02907 | 263.96 | 266.29
0.02906 | 263.93 | 266.05
0.02907 | 263.81 | 265.68
0.02909 | 263.89 | 265.79
0.02913 | 263.75 | 265.75
0.02913 | 263.73 | 266.23
0.02916 | 262.76 | 266.03
0.02918 | 264.09 | 266.11
0.02919 | 263.09 | 266.26
0.02927 | 263.97 | 266.33
0.02928 | 263.89 | 266.44
0.02927 | 264.01 | 266.79
0.02931 | 264.21 | 266.9
0.02932 | 264.15 | 266.58
0.02937 | 264.3 | 266.73
0.02941 | 264.22 | 266.71
0.02937 | 264.14 | 267.05
0.02946 | 263.3 | 267.38
0.02943 | 264.36 | 267.5
0.02945 | 264.69 | 267.64
0.02954 | 264.76 | 267.47
0.02953 | 264.75 | 267.1
0.02958 | 264.75 | 267.26
0.0296 | 264.65 | 267.24
0.02961 | 264.65 | 267.87
0.02966 | 264.61 | 267.97
0.02967 | 264.86 | 268.44
0.02965 | 265.07 | 268.63
0.02968 | 265.06 | 268.32
0.02975 | 265.03 | 268.22
0.02975 | 264.21 | 268.33
0.02981 | 265.03 | 268.17
0.02982 | 264.78 | 268.13
0.02984 | 265.11 | 268.76
0.02981 | 265.21 | 268.63
0.02989 | 265.41 | 268.68
0.02991 | 265.34 | 268.38
0.02991 | 265.31 | 268.29
0.02991 | 265.3 | 268.46
0.02994 | 265.22 | 268.82
0.02997 | 265.12 | 268.93
0.03005 | 265.49 | 269.54
0.03 | 265.8 | 269.63
0.03006 | 265.69 | 269.14
0.03008 | 264.89 | 269.12
0.03013 | 264.85 | 268.92
0.03015 | 264.83 | 269.09
0.03018 | 265.56 | 268.97
0.03018 | 264.75 | 269.54
0.0302 | 266.04 | 269.92
0.03026 | 265.3 | 270.01
0.03021 | 265.28 | 269.58
0.0303 | 265.32 | 269.62
0.03033 | 265.28 | 269.57
0.03035 | 265.27 | 269.62
0.03037 | 264.99 | 269.56
0.03039 | 265.02 | 270.08
0.03043 | 266.25 | 270.33
0.03045 | 266.29 | 269.99
0.03047 | 266.41 | 269.91
0.03048 | 266.39 | 270.05
0.03047 | 266.4 | 270.01
0.03047 | 266.24 | 269.89
0.03056 | 266.21 | 270.43
0.03054 | 266.36 | 271.03
0.03055 | 266.72 | 271.32
0.03059 | 266.73 | 271.01
0.03065 | 266.69 | 270.88
0.03062 | 266.68 | 270.92
0.03068 | 266.68 | 270.93
0.03072 | 266.45 | 270.79
0.03076 | 266.6 | 271.47
0.03076 | 266.73 | 271.93
0.03076 | 266.85 | 271.65
0.03084 | 266.2 | 271.79
0.03086 | 267.26 | 271.68
0.03082 | 267.19 | 271.67
0.03084 | 267.07 | 271.34
0.03086 | 266.93 | 271.42
0.03089 | 267.05 | 271.99
0.03098 | 267.09 | 272.23
0.031 | 266.28 | 271.95
0.03102 | 267.32 | 271.84
0.03101 | 267.44 | 271.65
0.03101 | 266.45 | 271.69
0.03102 | 267.2 | 271.52
0.03107 | 267.19 | 272.04
0.03112 | 267.3 | 272.44
0.03109 | 267.45 | 272.41
0.03119 | 267.7 | 272.3
0.03121 | 267.65 | 272.14
0.03118 | 267.74 | 272.12
0.03123 | 266.68 | 272.17
0.03124 | 266.63 | 271.95
0.03124 | 267.51 | 272.17
0.03132 | 266.51 | 272.73
0.03128 | 267.62 | 273.04
0.03135 | 267.98 | 273.14
0.03133 | 268.06 | 273.02
0.03136 | 268.18 | 272.96
0.03143 | 268.14 | 272.91
0.03143 | 267.09 | 272.64
0.03148 | 267.14 | 272.7
0.0315 | 268.05 | 272.99
0.03152 | 267.95 | 273.41
0.03151 | 268.03 | 273.36
0.03151 | 267.32 | 273.52
0.03156 | 268.35 | 273.48
0.03156 | 267.21 | 273.2
0.03157 | 268.11 | 273.45
0.03161 | 268.04 | 273.87
0.03169 | 268.29 | 274.56
0.03165 | 268.51 | 274.37
0.0317 | 268.66 | 274.27
0.03171 | 268.64 | 274.19
0.03172 | 267.79 | 274.22
0.03177 | 267.73 | 273.9
0.03183 | 267.76 | 274
0.03179 | 268.62 | 274.14
0.03187 | 268.7 | 274.55
0.03185 | 267.77 | 274.3
0.03193 | 267.87 | 274.18
0.03192 | 268.91 | 274.29
0.03197 | 267.85 | 274.12
0.03198 | 268.74 | 274.44
0.03197 | 268.66 | 274.98
0.032 | 268.91 | 275.44
0.03206 | 269.03 | 275.24
0.03206 | 269.2 | 275.33
0.03208 | 269.33 | 275.3
0.03208 | 268.37 | 275.34
0.03216 | 268.22 | 275.03
0.03212 | 268.11 | 275.42
0.03221 | 269.09 | 275.85
0.03217 | 269.25 | 275.83
0.03223 | 269.46 | 275.81
0.03224 | 269.65 | 275.88
0.03229 | 269.67 | 275.75
0.03227 | 269.57 | 275.51
0.03232 | 268.63 | 275.68
0.0323 | 269.43 | 275.86
0.0324 | 269.38 | 276.43
0.03238 | 269.53 | 276.51
0.03241 | 269.77 | 276.66
0.03248 | 269.92 | 276.69
0.03246 | 269.93 | 276.64
0.03251 | 268.91 | 276.45
0.03249 | 269.75 | 276.63
0.03255 | 269.69 | 277.07
0.03258 | 269.88 | 277.3
0.03257 | 270.13 | 277.47
0.03264 | 269.41 | 277.4
0.03267 | 269.45 | 277.32
0.03263 | 269.36 | 276.91
0.03266 | 269.36 | 276.89
0.03267 | 270.22 | 277.18
0.03275 | 270.12 | 277.58
0.03274 | 270.11 | 277.63
0.03276 | 270.43 | 277.74
0.03281 | 270.51 | 277.55
0.03284 | 269.66 | 277.58
0.03286 | 269.64 | 277.25
0.03289 | 269.63 | 277.27
0.03289 | 270.4 | 277.44
0.03288 | 270.35 | 277.72
0.03296 | 270.61 | 278.08
0.03301 | 270.81 | 278.24
0.03297 | 270.86 | 278.18
0.03298 | 270.93 | 277.88
0.03306 | 269.91 | 277.97
0.03303 | 269.82 | 278.06
0.0331 | 270.72 | 278.54
0.03312 | 269.83 | 278.75
0.0331 | 271.01 | 278.84
0.03319 | 271.31 | 278.97
0.03321 | 271.36 | 278.83
0.03323 | 271.29 | 278.42
0.0332 | 271.25 | 278.5
0.03323 | 271.13 | 278.58
0.03325 | 270.93 | 278.77
0.03328 | 271.1 | 279.35
0.03331 | 271.45 | 279.52
0.03339 | 271.59 | 279.52
0.0334 | 271.52 | 279.08
0.03336 | 271.51 | 279.05
0.03345 | 271.47 | 279.08
0.03347 | 271.26 | 279.32
0.0335 | 271.45 | 279.73
0.0335 | 271.64 | 280.18
0.03354 | 271.77 | 280.21
0.03354 | 271.97 | 280.32
0.03357 | 271.03 | 280
0.03358 | 270.92 | 279.83
0.03365 | 270.93 | 280.06
0.03361 | 271.62 | 279.97
0.03368 | 271.7 | 280.44
0.03367 | 271.88 | 280.82
0.03375 | 272.04 | 280.68
0.03372 | 272.13 | 280.23
0.03381 | 271.37 | 280.3
0.03379 | 271.38 | 280.28
0.03381 | 271.36 | 280.24
0.03381 | 272.02 | 280.07
0.0339 | 272.12 | 280.71
0.03388 | 272.31 | 281.26
0.03393 | 271.51 | 281.46
0.03392 | 272.67 | 281.07
0.034 | 271.85 | 280.99
0.03402 | 271.83 | 280.77
0.03399 | 271.7 | 280.38
0.03406 | 271.76 | 280.45
0.03402 | 272.67 | 280.67
0.03411 | 272.46 | 281.01
0.03408 | 272.64 | 281.08
0.03409 | 272.8 | 281.17
0.03417 | 272.86 | 281.35
0.03415 | 272.9 | 281.48
0.03424 | 272.68 | 281.42
0.03423 | 272.69 | 282.07
0.03424 | 272.92 | 282.54
0.03426 | 273.08 | 282.46
0.03431 | 273.29 | 282.24
0.03435 | 272.34 | 282.04
0.03437 | 272.33 | 282.06
0.03435 | 272.13 | 281.84
0.03444 | 272.96 | 282.09
0.03442 | 273.06 | 282.68
0.03443 | 273.38 | 283.06
0.03447 | 273.55 | 282.79
0.0345 | 273.65 | 282.74
0.03457 | 272.6 | 282.52
0.03454 | 273.59 | 282.58
0.03455 | 273.4 | 282.37
0.03459 | 272.41 | 282.76
0.03461 | 273.4 | 283.15
0.03468 | 273.59 | 282.99
0.03469 | 273.84 | 282.84
0.03472 | 274.02 | 282.86
0.03475 | 272.98 | 282.75
0.03473 | 272.9 | 282.44
0.0348 | 272.8 | 282.57
0.03483 | 273.56 | 282.83
0.03484 | 273.66 | 283.5
0.03482 | 274 | 283.66
0.03491 | 274.22 | 283.54
0.03488 | 274.26 | 283.46
0.03494 | 274.19 | 283.38
0.03499 | 274.1 | 283.13
0.03494 | 273.16 | 283.17
0.03502 | 273.05 | 283.45
0.03504 | 273.92 | 283.57
0.03503 | 274.14 | 284.32
0.03511 | 274.47 | 284.37
0.03515 | 274.68 | 284.52
0.03517 | 274.71 | 284.11
0.03519 | 274.61 | 283.88
0.03523 | 274.59 | 284.07
0.03524 | 274.63 | 284.14
0.03523 | 274.36 | 284.03
0.03526 | 274.4 | 284.43
0.0353 | 274.71 | 285.01
0.03536 | 274.84 | 285.28
0.03532 | 274.01 | 284.92
0.03535 | 275.04 | 284.6
0.03542 | 275.19 | 284.56
0.03544 | 275.14 | 284.25
0.03543 | 274.16 | 284.17
0.0355 | 274.1 | 284.43
0.0355 | 274.97 | 284.67
0.03556 | 274.91 | 284.86
0.03555 | 275.1 | 285.28
0.03557 | 275.36 | 285.28
0.03559 | 275.45 | 285.27
0.03561 | 274.4 | 284.83
0.0357 | 274.27 | 284.61
0.03566 | 275.23 | 284.88
0.0357 | 275.16 | 285.18
0.03575 | 275.22 | 285.42
0.03581 | 275.49 | 285.87
0.03583 | 275.68 | 285.81
0.03584 | 275.83 | 285.49
0.03586 | 275.84 | 285.36
0.03583 | 274.83 | 285.22
0.03592 | 274.8 | 285.27
0.03594 | 274.71 | 285.11
0.03591 | 275.6 | 285.22
0.03592 | 275.61 | 285.54
0.036 | 275.76 | 285.62
0.03602 | 275.8 | 285.38
0.03605 | 275.88 | 285.7
0.03605 | 275.74 | 285.79
0.03606 | 275.76 | 286.42
0.03607 | 275.78 | 286.7
0.03611 | 276.02 | 287.19
0.03615 | 276.24 | 287.51
0.03616 | 276.35 | 287.12
0.03618 | 276.61 | 286.98
0.03621 | 275.56 | 286.81
0.03627 | 275.51 | 286.53
0.03625 | 275.47 | 286.34
0.0363 | 276.32 | 286.39
0.03631 | 276.37 | 286.76
0.03632 | 276.48 | 287.07
0.03636 | 276.62 | 286.93
0.03639 | 276.62 | 286.8
0.03639 | 275.64 | 287
0.03642 | 276.46 | 287.04
0.03648 | 276.37 | 287.23
0.03649 | 276.46 | 287.8
0.03653 | 276.81 | 288.07
0.03659 | 276.87 | 287.61
0.03661 | 276.97 | 287.49
0.03661 | 277 | 287.22
0.03665 | 276 | 287.22
0.03661 | 275.94 | 286.84
0.03668 | 276.72 | 287.05
0.03667 | 276.75 | 287.45
0.03673 | 277.08 | 287.74
0.03677 | 277.14 | 287.43
0.03673 | 277.2 | 287.53
0.03681 | 277.12 | 287.46
0.03681 | 276.91 | 287.33
0.03681 | 276.88 | 287.87
0.03687 | 276.19 | 288.57
0.03692 | 277.27 | 288.88
0.03688 | 277.55 | 288.62
0.03694 | 277.63 | 288.27
0.03693 | 277.74 | 288.31
0.03695 | 277.63 | 288.14
0.03702 | 277.54 | 287.81
0.03704 | 277.5 | 288.05
0.03704 | 277.47 | 288.49
0.0371 | 277.55 | 288.91
0.0371 | 277.76 | 288.81
0.03715 | 277.81 | 288.67
0.03718 | 277.81 | 288.76
0.03713 | 276.7 | 288.42
0.03715 | 277.6 | 288.55
0.03723 | 277.73 | 289.14
0.03722 | 277.88 | 289.44
0.03729 | 277.99 | 289.13
0.03725 | 278.09 | 289.15
0.03729 | 278.07 | 289.01
0.03733 | 278.05 | 289.24
0.03739 | 278.01 | 289.11
0.03735 | 277.89 | 289.33
0.03743 | 277.87 | 289.93
0.03742 | 277.84 | 291.01
0.03744 | 277.89 | 290.44
0.03748 | 277.94 | 290.1
0.03752 | 277.98 | 289.71
0.03756 | 277.85 | 289.26
0.03752 | 277.87 | 289.18
0.03759 | 277.9 | 289.21
0.03758 | 277.77 | 289.39
0.03759 | 278.63 | 289.45
0.03767 | 278.58 | 289.59
0.0377 | 278.71 | 289.69
0.03771 | 278.7 | 289.66
0.03774 | 278.62 | 289.42
0.03776 | 278.35 | 289.61
0.03779 | 278.57 | 290.32
0.03783 | 278.32 | 291.18
0.03785 | 278.38 | 290.71
0.03785 | 278.49 | 290.49
0.03784 | 278.57 | 290.58
0.03791 | 278.38 | 290.29
0.03791 | 278.37 | 290.27
0.03791 | 278.32 | 290.67
0.03797 | 279.07 | 290.99
0.03796 | 278.9 | 291.19
0.03799 | 278.81 | 292.14
0.03801 | 278.85 | 291.92
0.0381 | 278.89 | 291.74
0.03812 | 278.78 | 291.27
0.03814 | 278.75 | 291.12
0.03817 | 278.72 | 291.09
0.03818 | 278.56 | 291.06
0.03821 | 279.48 | 291.14
0.03824 | 279.47 | 291.49
0.03824 | 279.46 | 291.43
0.03827 | 279.08 | 291.67
0.03831 | 279.13 | 291.69
0.03833 | 279.09 | 291.72
0.03831 | 278.93 | 292.14
0.03838 | 279.79 | 292.23
0.03843 | 279.97 | 292.55
0.03844 | 280.19 | 292.58
0.03842 | 280.24 | 292.23
0.0385 | 280.11 | 291.79
0.03852 | 280.08 | 291.69
0.03853 | 280.03 | 291.6
0.03853 | 279.9 | 291.93
0.03852 | 279.86 | 292.15
0.03856 | 280.01 | 292.68
0.03864 | 280.28 | 293.21
0.03861 | 280.41 | 292.89
0.03868 | 280.55 | 292.66
0.03867 | 280.67 | 292.6
0.03867 | 280.7 | 292.48
0.03876 | 280.6 | 292.12
0.03873 | 279.48 | 292.18
0.03878 | 280.3 | 292.33
0.03879 | 280.41 | 293.1
0.03886 | 280.53 | 293.26
0.03886 | 280.84 | 293.34
0.03885 | 280.97 | 293.37
0.03887 | 280.94 | 293.07
0.0389 | 280.9 | 292.85
0.03897 | 280.89 | 293.13
0.039 | 280.87 | 293.12
0.03899 | 280.7 | 293.12
0.03899 | 280.69 | 293.65
0.03903 | 280.72 | 293.95
0.03911 | 281.01 | 294.12
0.0391 | 281.21 | 293.81
0.0391 | 281.25 | 293.56
0.03918 | 281.31 | 293.6
0.03915 | 281.25 | 293.44
0.03917 | 281.28 | 293.23
0.03925 | 281.12 | 293.56
0.03923 | 281.04 | 293.74
0.03925 | 280.94 | 293.57
0.03933 | 281.22 | 293.87
0.03936 | 281.17 | 293.75
0.03934 | 281.27 | 293.92
0.03934 | 281.02 | 293.81
0.03942 | 280.61 | 294.5
0.03945 | 281.52 | 294.74
0.03942 | 281.57 | 294.68
0.03944 | 281.19 | 294.76
0.03946 | 281.29 | 294.57
0.03951 | 281.28 | 294.32
0.03954 | 281.32 | 294.51
0.03954 | 281.19 | 294.22
0.03962 | 280.99 | 294.46
0.03959 | 281.83 | 294.95
0.03963 | 281.33 | 295.57
0.03971 | 281.44 | 295.32
0.03974 | 281.43 | 295.15
0.03975 | 281.51 | 294.95
0.03974 | 281.47 | 294.61
0.03975 | 281.48 | 294.86
0.03977 | 281.43 | 294.8
0.03981 | 282.22 | 295.21
0.03988 | 282.08 | 295.44
0.03984 | 282.25 | 295.89
0.03988 | 282.47 | 296.47
0.03991 | 282.66 | 296.26
0.03995 | 282.74 | 295.91
0.04001 | 282.72 | 295.79
0.04002 | 282.66 | 295.62
0.04006 | 282.56 | 295.31
0.04008 | 282.53 | 295.57
0.04011 | 282.41 | 295.78
0.04014 | 282.53 | 296.41
0.04013 | 282.71 | 296.41
0.04013 | 282.85 | 296.18
0.04015 | 282.89 | 296.25
0.04023 | 282.88 | 296.15
0.04026 | 282.78 | 295.78
0.04024 | 282.67 | 296.16
0.04025 | 282.62 | 296.34
0.0403 | 282.84 | 297.08
0.04035 | 283 | 296.85
0.04032 | 283.2 | 296.62
0.04041 | 283.35 | 296.58
0.04043 | 283.25 | 296.19
0.04038 | 282.22 | 296.09
0.04047 | 283.14 | 296.21
0.04045 | 283.08 | 296.39
0.04053 | 283.11 | 296.46
0.04053 | 283.29 | 296.72
0.04056 | 283.41 | 296.66
0.04053 | 283.44 | 296.75
0.04056 | 283.37 | 296.54
0.0406 | 283.18 | 296.63
0.04065 | 283.21 | 297.13
0.04067 | 283.42 | 297.55
0.04069 | 283.6 | 297.3
0.04068 | 283.75 | 297.35
0.0407 | 283.81 | 297.15
0.04077 | 283.69 | 296.93
0.04075 | 283.72 | 297.11
0.04079 | 283.59 | 297.23
0.04083 | 283.69 | 298.06
0.04084 | 283.87 | 298.07
0.04092 | 284.03 | 297.9
0.04089 | 284.08 | 297.84
0.04089 | 284.13 | 297.69
0.04093 | 284.03 | 297.35
0.04095 | 283.1 | 297.68
0.04099 | 283.86 | 297.74
0.04107 | 284.07 | 298.73
0.04103 | 284.14 | 298.87
0.04112 | 284.37 | 298.84
0.04114 | 284.59 | 298.86
0.04117 | 284.55 | 298.37
0.04114 | 284.45 | 298.02
0.04121 | 284.46 | 298.2
0.04123 | 284.34 | 298.1
0.04122 | 284.22 | 298.2
0.04124 | 284.31 | 298.59
0.04132 | 284.41 | 298.77
0.04129 | 284.83 | 299.03
0.0413 | 284.87 | 298.5
0.04139 | 283.92 | 298.21
0.0414 | 284.95 | 298.18
0.04139 | 283.92 | 297.89
0.04139 | 283.91 | 297.85
0.04141 | 284.74 | 298.14
0.04142 | 284.66 | 298.6
0.04152 | 284.81 | 298.82
0.04148 | 285.03 | 299.21
0.04155 | 285.26 | 299.05
0.04159 | 285.33 | 298.99
0.04154 | 285.27 | 298.59
0.04162 | 285.17 | 298.45
0.04161 | 285.22 | 298.67
0.04165 | 285.06 | 298.74
0.04163 | 284.97 | 298.96
0.04167 | 285.08 | 299.64
0.04175 | 285.32 | 299.79
0.04174 | 285.49 | 299.65
0.04181 | 285.64 | 299.62
0.04182 | 285.62 | 299.42
0.04182 | 285.63 | 299.46
0.0418 | 285.57 | 299.15
0.04183 | 285.44 | 299.09
0.04186 | 285.32 | 299.53
0.04194 | 285.48 | 299.58
0.04189 | 285.63 | 299.43
0.04198 | 285.76 | 299.56
0.04197 | 284.75 | 299.45
0.04196 | 285.62 | 299.91
0.04199 | 285.51 | 300.08
0.04203 | 285.58 | 300.36
0.04208 | 285.22 | 301.09
0.04209 | 285.23 | 300.49
0.04216 | 285.28 | 300.15
0.04214 | 286.28 | 299.98
0.04217 | 285.19 | 299.72
0.04223 | 285.14 | 299.37
0.04219 | 285.95 | 299.58
0.04223 | 285.89 | 300.01
0.04224 | 286.08 | 300.73
0.04231 | 286.27 | 300.6
0.0423 | 286.53 | 300.62
0.04237 | 286.64 | 300.62
0.04239 | 286.54 | 300.27
0.04238 | 286.5 | 300.02
0.04243 | 286.46 | 300.19
0.0424 | 286.34 | 300.18
0.04249 | 286.09 | 300.27
0.04251 | 285.35 | 300.91
0.04248 | 286.56 | 301.25
0.04254 | 286.78 | 301.44
0.04257 | 286.81 | 300.88
0.04258 | 286.86 | 300.68
0.04263 | 286.86 | 300.87
0.04265 | 286.79 | 300.67
0.04264 | 286.56 | 300.47
0.04264 | 286.27 | 301.76
0.04267 | 286.31 | 301.76
0.04274 | 286.42 | 301.72
0.04273 | 286.46 | 301.2
0.04278 | 286.45 | 301.02
0.04276 | 286.46 | 301.12
0.04282 | 286.37 | 300.78
0.0428 | 286.21 | 300.89
0.04283 | 287.08 | 301.42
0.04289 | 287.14 | 301.74
0.0429 | 287.26 | 301.53
0.04296 | 287.48 | 301.61
0.04293 | 287.45 | 301.38
0.04299 | 287.43 | 301.46
0.04303 | 287.33 | 301.1
0.04304 | 287.2 | 301.19
0.04308 | 287.12 | 301.54
0.04305 | 287.22 | 301.99
0.04312 | 287.49 | 302.07
0.04311 | 287.75 | 302.28
0.04316 | 287.8 | 302
0.04314 | 287.67 | 301.54
0.04316 | 287.79 | 301.64
0.04318 | 287.8 | 301.59
0.04322 | 287.75 | 301.85
0.04324 | 287.59 | 302.04
0.04326 | 287.68 | 302.22
0.04331 | 287.87 | 302.36
0.04334 | 287.9 | 302.23
0.04337 | 287.84 | 301.98
0.04339 | 287.7 | 302.13
0.04339 | 287.68 | 302.57
0.04346 | 286.87 | 303.23
0.04346 | 288.13 | 303.2
0.04347 | 288.22 | 302.94
0.04349 | 288.23 | 302.96
0.04355 | 288.14 | 302.68
0.04356 | 288.07 | 302.67
0.0436 | 287.89 | 303.06
0.04358 | 287.32 | 303.78
0.0436 | 288.34 | 303.56
0.04369 | 288.55 | 303.65
0.04365 | 288.58 | 303.35
0.04371 | 288.56 | 303.37
0.04375 | 288.42 | 302.97
0.04375 | 288.3 | 303.03
0.04379 | 288.28 | 303.6
0.04381 | 288.42 | 304.01
0.04386 | 288.67 | 304.06
0.04385 | 288.95 | 304.21
0.0439 | 288.98 | 303.86
0.04389 | 287.91 | 303.45
0.0439 | 288.89 | 303.58
0.04396 | 288.73 | 303.59
0.04395 | 288.77 | 304.14
0.04403 | 288.76 | 304.13
0.04402 | 288.12 | 304.29
0.04409 | 289.21 | 304.14
0.04406 | 289.21 | 303.85
0.04412 | 289.12 | 303.43
0.0441 | 289.09 | 303.49
0.04417 | 289.02 | 303.69
0.04418 | 288.89 | 303.95
0.04417 | 289.01 | 304.47
0.04419 | 289.29 | 304.6
0.04428 | 289.63 | 304.76
0.04424 | 289.65 | 304.31
0.04429 | 289.57 | 304.16
0.04433 | 288.55 | 304.16
0.04431 | 289.38 | 304.14
0.04433 | 289.23 | 304.26
0.04442 | 289.35 | 304.98
0.04442 | 289.69 | 305.15
0.04449 | 289.91 | 305.31
0.0445 | 289.89 | 304.89
0.04451 | 289.86 | 304.8
0.0445 | 289.83 | 304.87
0.04456 | 289.75 | 304.62
0.04454 | 289.54 | 304.78
0.04459 | 289.73 | 305.48
0.0446 | 289.83 | 305.8
0.04466 | 290.05 | 305.67
0.04465 | 290.16 | 305.57
0.04469 | 290.36 | 305.4
0.0447 | 289.35 | 305.3
0.04476 | 289.28 | 305
0.04477 | 289.19 | 304.88
0.04478 | 290.18 | 305.22
0.04481 | 290.04 | 305.57
0.04488 | 290.13 | 305.93
0.04491 | 290.41 | 306.31
0.04494 | 290.55 | 306.19
0.04491 | 290.51 | 305.64
0.04492 | 290.6 | 305.54
0.04497 | 290.52 | 305.3
0.04497 | 290.48 | 305.41
0.045 | 289.32 | 305.36
0.04503 | 290.33 | 305.74
0.04509 | 290.53 | 306.13
0.04509 | 290.67 | 306.11
0.04509 | 290.65 | 305.78
0.04514 | 290.62 | 305.76
0.04517 | 290.59 | 305.74
0.0452 | 290.5 | 305.89
0.04523 | 289.88 | 306.38
0.04528 | 289.75 | 306.56
0.0453 | 290.92 | 306.8
0.04534 | 290.94 | 306.37
0.04529 | 291.12 | 306.19
0.04537 | 291.14 | 306.32
0.04536 | 291.1 | 306.19
0.04541 | 291.03 | 306.06
0.04539 | 290.83 | 306.53
0.04547 | 290.98 | 307.12
0.04546 | 291.27 | 307.77
0.0455 | 291.43 | 307.48
0.04555 | 291.52 | 307.17
0.04553 | 290.52 | 307.1
0.04559 | 291.45 | 306.88
0.04563 | 290.33 | 306.53
0.04561 | 291.17 | 306.86
0.0457 | 291.22 | 307.4
0.0457 | 291.3 | 307.57
0.04574 | 291.63 | 307.94
0.04578 | 291.8 | 307.66
0.04581 | 291.9 | 307.81
0.04582 | 291.81 | 307.28
0.04586 | 291.74 | 307.14
0.04581 | 291.71 | 307.25
0.04584 | 291.61 | 307.47
0.04588 | 291.61 | 307.62
0.04595 | 291.86 | 308.07
0.04592 | 291.91 | 307.89
0.04599 | 291.24 | 308.68
0.04598 | 291.42 | 307.94
0.046 | 291.51 | 307.59
0.04607 | 291.65 | 307.51
0.04604 | 291.55 | 307.23
0.04612 | 291.4 | 307.28
0.04615 | 291.23 | 307.81
0.04614 | 292.16 | 307.96
0.04621 | 292.17 | 307.7
0.04617 | 292.21 | 307.74
0.04621 | 292.15 | 307.55
0.04623 | 292.16 | 307.66
0.04629 | 292 | 307.32
0.04632 | 291.87 | 307.37
0.04635 | 291.72 | 307.99
0.04636 | 292.47 | 308.07
0.04641 | 292.66 | 308.3
0.04644 | 292.9 | 308.63
0.04644 | 292.95 | 308.38
0.04647 | 292.79 | 308.17
0.04648 | 291.85 | 308.5
0.04648 | 291.68 | 308.34
0.04653 | 292.55 | 308.75
0.04653 | 292.65 | 309.02
0.04656 | 292.92 | 309.22
0.0466 | 293.16 | 309.22
0.04661 | 293.16 | 308.77
0.04668 | 293.03 | 308.35
0.04672 | 293.12 | 308.6
0.04673 | 293.04 | 308.38
0.04671 | 292.79 | 308.38
0.04678 | 292.86 | 309.12
0.04675 | 293.03 | 309.54
0.04685 | 293.35 | 310.09
0.04684 | 293.45 | 309.66
0.04684 | 293.59 | 309.44
0.04693 | 293.66 | 309.23
0.04689 | 292.59 | 308.74
0.04697 | 292.59 | 308.54
0.04692 | 292.57 | 308.66
0.04702 | 293.35 | 308.8
0.04704 | 293.34 | 309.41
0.04705 | 293.53 | 309.5
0.04707 | 293.69 | 309.41
0.04706 | 293.87 | 309.44
0.04708 | 293.85 | 309.04
0.04711 | 293.77 | 308.85
0.04718 | 293.83 | 309.06
0.04719 | 293.61 | 309.09
0.04724 | 293.49 | 309.24
0.04726 | 293.76 | 309.76
0.04723 | 293.94 | 309.73
0.0473 | 294.33 | 310.06
0.04728 | 293.23 | 309.47
0.04729 | 293.25 | 309.45
0.04732 | 293.22 | 309.59
0.04741 | 293.07 | 309.63
0.04744 | 293.85 | 309.74
0.0474 | 294.07 | 310.74
0.04747 | 294.01 | 310.67
0.04751 | 294.24 | 310.56
0.04748 | 294.53 | 310.58
0.04758 | 294.53 | 310.23
0.04753 | 294.52 | 310.21
0.0476 | 294.45 | 309.83
0.04764 | 294.33 | 309.69
0.04761 | 294.36 | 310.29
0.04769 | 294.34 | 310.3
0.04769 | 294.47 | 310.16
0.04771 | 294.52 | 310.26
0.04772 | 294.55 | 310.22
0.04775 | 294.47 | 310.47
0.04783 | 294.35 | 310.75
0.04784 | 294.43 | 310.92
0.04787 | 294.66 | 310.99
0.04788 | 294.89 | 310.87
0.04788 | 294.92 | 310.85
0.0479 | 294.85 | 310.41
0.04791 | 294.61 | 310.56
0.04794 | 294.69 | 311.14
0.04796 | 294.83 | 311.28
0.04804 | 295.05 | 311.29
0.04806 | 295.28 | 311.27
0.04809 | 295.31 | 310.94
0.0481 | 295.21 | 310.5
0.04808 | 295.2 | 310.55
0.0481 | 295.07 | 310.44
0.04813 | 294.98 | 310.96
0.04819 | 294.99 | 311.27
0.04818 | 295.26 | 311.22
0.0482 | 295.44 | 311.36
0.04829 | 295.46 | 311.2
0.04825 | 294.39 | 311.93
0.04835 | 294.65 | 311.78
0.04831 | 294.53 | 311.7
0.0484 | 294.39 | 312.07
0.04842 | 295.26 | 312.02
0.04841 | 295.3 | 311.95
0.04843 | 295.33 | 311.8
0.04846 | 295.31 | 311.6
0.04844 | 295.22 | 311.12
0.04853 | 295.2 | 311.16
0.04851 | 294.94 | 311.16
0.04858 | 295.76 | 311.72
0.04855 | 295.85 | 311.87
0.0486 | 296 | 311.88
0.04865 | 296.14 | 311.87
0.04867 | 296.08 | 311.56
0.04863 | 295.09 | 311.52
0.04866 | 296 | 311.76
0.04868 | 295.94 | 312.19
0.04875 | 295.88 | 312.31
0.04876 | 296.03 | 312.54
0.04883 | 296.35 | 312.53
0.04878 | 295.45 | 312.32
0.04886 | 295.45 | 311.89
0.04884 | 296.4 | 311.74
0.0489 | 295.31 | 311.71
0.04892 | 296.13 | 311.95
0.04892 | 296.08 | 312.22
0.04895 | 296.51 | 312.57
0.04901 | 296.58 | 312.37
0.04904 | 296.51 | 312.01
0.04906 | 296.57 | 312.04
0.04908 | 295.53 | 312
0.04906 | 296.34 | 312.28
0.04913 | 296.36 | 312.47
0.04915 | 296.65 | 313.06
0.04919 | 296.74 | 313
0.04921 | 296.95 | 312.9
0.04917 | 296.02 | 312.6
0.04925 | 296.12 | 312.68
0.04925 | 296.07 | 312.79
0.04928 | 296.88 | 313.28
0.04927 | 296.71 | 313.38
0.04931 | 296.9 | 313.75
0.04935 | 297.19 | 313.98
0.04939 | 297.15 | 313.37
0.04943 | 297.2 | 313.23
0.04945 | 297.16 | 313.23
0.04942 | 297.08 | 313.21
0.04947 | 296.87 | 313.18
0.04953 | 296.96 | 313.7
0.04954 | 297.25 | 314
0.04957 | 297.46 | 314.02
0.04954 | 297.45 | 313.63
0.04963 | 297.42 | 313.46
0.04965 | 297.44 | 313.68
0.04967 | 297.26 | 313.63
0.04966 | 297.27 | 313.88
0.04972 | 297.36 | 314.35
0.0497 | 297.67 | 314.35
0.04978 | 297.71 | 313.97
0.04974 | 297.79 | 313.86
0.04979 | 297.74 | 313.85
0.04982 | 297.7 | 313.75
0.04988 | 297.51 | 313.89
0.04991 | 297.44 | 314.15
0.04991 | 297.71 | 314.57
0.0499 | 298.01 | 314.67
0.04997 | 298.12 | 314.51
0.04998 | 298.02 | 313.99
0.05002 | 297.95 | 313.94
0.05 | 297.86 | 313.89
0.05001 | 297.77 | 314.1
0.05007 | 297.71 | 314.2
0.05013 | 298.12 | 314.74
0.05012 | 298.29 | 314.73
0.05013 | 298.48 | 314.74
0.05018 | 297.39 | 314.38
0.05022 | 298.33 | 314.43
0.05026 | 298.15 | 314.67
0.05022 | 298.07 | 314.98
0.05029 | 298.26 | 315.43
0.05029 | 298.55 | 315.59
0.0503 | 298.58 | 315.19
0.05037 | 298.64 | 314.71
0.05038 | 298.68 | 314.58
0.05037 | 298.69 | 314.54
0.05041 | 298.57 | 314.68
0.05044 | 298.46 | 314.84
0.05046 | 298.51 | 314.97
0.05052 | 298.7 | 315.23
0.05055 | 298.74 | 315.24
0.05051 | 298.51 | 315.12
0.05058 | 298.51 | 315.69
0.05063 | 298.67 | 316.15
0.05062 | 298.75 | 316.21
0.05063 | 299.02 | 316.1
0.05071 | 299.23 | 315.79
0.05071 | 299.26 | 315.44
0.05068 | 299.15 | 314.99
0.05071 | 299.13 | 314.73
0.05078 | 298.07 | 314.75
0.05081 | 298.9 | 315.02
0.05084 | 298.93 | 315.27
0.05087 | 299.07 | 315.82
0.0509 | 299.51 | 316.13
0.05087 | 299.6 | 315.85
0.0509 | 299.62 | 315.53
0.0509 | 299.52 | 315.34
0.05099 | 298.49 | 315.39
0.05096 | 298.5 | 315.18
0.05101 | 299.21 | 315.25
0.05101 | 299.32 | 315.72
0.05107 | 299.4 | 315.75
0.05111 | 299.5 | 315.6
0.05106 | 299.5 | 315.84
0.05115 | 299.38 | 316.11
0.05117 | 299.41 | 316.91
0.05116 | 299.55 | 317.18
0.05123 | 299.82 | 317.42
0.05122 | 300.01 | 317.43
0.05127 | 300.07 | 316.9
0.05132 | 300.09 | 316.52
0.05129 | 300.09 | 316.38
0.05133 | 300.05 | 316.37
0.05139 | 299.87 | 316.03
0.05142 | 299.81 | 316.5
0.05143 | 299.99 | 317.17
0.05141 | 300.23 | 317.52
0.0515 | 300.34 | 317.15
0.0515 | 300.36 | 316.85
0.05155 | 300.35 | 316.76
0.05157 | 300.3 | 316.62
0.05154 | 300.15 | 316.3
0.05163 | 300.11 | 316.76
0.05164 | 300.12 | 317.05
0.05164 | 299.37 | 316.76
0.05163 | 299.58 | 316.76
0.0517 | 299.68 | 316.71
0.05172 | 299.71 | 316.7
0.05171 | 299.6 | 316.38
0.05179 | 300.38 | 316.51
0.05176 | 300.32 | 317.07
0.05186 | 300.18 | 318.33
0.05188 | 300.14 | 317.94
0.05187 | 300.17 | 317.67
0.05196 | 300.45 | 316.79
0.052 | 300.17 | 316.89
0.05211 | 301.23 | 317.99
0.05212 | 301.32 | 317.56
0.05223 | 300.98 | 317.4
0.05232 | 300.16 | 317.24
0.05238 | 300.14 | 318.22
0.05246 | 301.75 | 318.69
0.05253 | 300.91 | 317.92
0.05259 | 301.67 | 318.55
0.05266 | 302.04 | 318.02
0.05271 | 301.9 | 317.73
0.05279 | 301.9 | 318.74
0.05286 | 302.5 | 318.43
0.05299 | 301.52 | 318.19
0.05307 | 302.27 | 319.14
0.05309 | 301.85 | 319.18
0.05322 | 301.81 | 318.42
0.05326 | 302.54 | 318.89
0.05333 | 303.01 | 319.47
0.05341 | 302.24 | 318.88
0.05349 | 301.96 | 318.49
0.05356 | 303.05 | 318.6
0.05359 | 302.84 | 319.04
0.05373 | 303.3 | 319.98
0.05377 | 303.54 | 319.3
0.05386 | 303.38 | 318.96
0.0539 | 303.54 | 319.21
0.05394 | 302.37 | 319.77
0.05409 | 303.93 | 320.79
0.05412 | 303.93 | 319.88
0.05419 | 303.8 | 320.57
0.05424 | 304.19 | 320.01
0.05437 | 303.95 | 319.74
0.05444 | 304.27 | 320.75
0.05452 | 303.39 | 319.95
0.0546 | 304.02 | 320.11
0.05468 | 303.55 | 321.43
0.05475 | 303.6 | 320.32
0.05482 | 304.08 | 320.81
0.05487 | 305.15 | 320.59
0.05493 | 304.9 | 320.98
0.05496 | 305.25 | 321.79
0.05504 | 304.29 | 321.27
0.05516 | 305.05 | 321.47
0.0552 | 304.62 | 321.71
0.05532 | 304.54 | 321.26
0.05535 | 305.53 | 321.95
0.05549 | 304.84 | 321.45
0.05549 | 305.53 | 321.32
0.05558 | 305.88 | 322
0.05564 | 306.1 | 321.6
0.05572 | 305.93 | 322.18
0.05581 | 305.43 | 322.23
0.0559 | 305.29 | 322.82
0.05602 | 306.24 | 322.96
0.05603 | 305.4 | 322.35
0.05615 | 306.28 | 322.79
0.05625 | 306.53 | 323.31
0.05634 | 306.83 | 322.72
0.05641 | 306.43 | 322.67
0.05647 | 306.72 | 322.82
0.05653 | 307.05 | 322.31
0.05656 | 306.93 | 322.95
0.05667 | 306.05 | 323.23
0.05671 | 306.83 | 322.91
0.05679 | 307.41 | 323.05
0.05687 | 307.61 | 323.29
0.05694 | 307.42 | 323.37
0.05702 | 307.47 | 323.81
0.05709 | 307.8 | 323.41
0.05715 | 307.73 | 323.73
0.0572 | 306.86 | 323.33
0.05724 | 307.66 | 323.79
0.05733 | 306.92 | 323.72
0.05738 | 307.96 | 324
0.05744 | 308.03 | 323.42
0.05751 | 307.88 | 323.64
0.05758 | 308.14 | 323.38
0.05768 | 308.19 | 323.8
0.05778 | 308.27 | 324.06
0.05782 | 307.31 | 323.82
0.05793 | 308.38 | 324.3
0.058 | 308.48 | 323.68
0.05802 | 307.87 | 324.71
0.0581 | 309.12 | 324.27
0.05816 | 308.92 | 323.41
0.0583 | 308.26 | 324.41
0.05833 | 309.47 | 323.54
0.05838 | 309.02 | 322.87
0.05844 | 309.39 | 323.54
0.05852 | 309.46 | 322.82
0.05858 | 309.3 | 323.5
0.05872 | 309.69 | 324.32
0.05878 | 309.7 | 323.56
0.05886 | 308.72 | 324.27
0.05888 | 310.01 | 323.78
0.05898 | 309.74 | 323.89
0.05902 | 309.09 | 324.76
0.05915 | 309.12 | 323.94
0.05922 | 309.91 | 323.77
0.05928 | 309.74 | 323.71
0.05934 | 310.63 | 324.49
0.0594 | 310.4 | 323.9
0.05944 | 310.5 | 324.71
0.05958 | 310.91 | 324.5
0.05962 | 310.72 | 324.56
0.05971 | 311.03 | 324.93
0.05973 | 311.12 | 324.23
0.0598 | 310.82 | 324.52
0.05987 | 311.15 | 324.67
0.05995 | 311.12 | 325.27
0.06003 | 311.34 | 324.68
0.06009 | 311.12 | 325
0.06018 | 311.53 | 325.25
0.06023 | 311.55 | 324.73
0.06036 | 311.67 | 325.75
0.06041 | 311.84 | 325.24
0.06051 | 311.65 | 325.89
0.06055 | 311.87 | 325.83
0.06066 | 311.7 | 325.96
0.06073 | 312.16 | 326.07
0.06074 | 311.86 | 325.68
0.06087 | 311.9 | 326.46
0.06091 | 311.82 | 326
0.06102 | 312.53 | 326.36
0.06103 | 312.9 | 325.94
0.06112 | 312.59 | 326.37
0.06119 | 312.92 | 326.01
0.0613 | 311.94 | 325.99
0.06134 | 312.12 | 326.2
0.06142 | 312.87 | 326.54
0.06148 | 312.09 | 326.72
0.06158 | 313 | 327.22
0.06167 | 313.07 | 326.87
0.06174 | 313.26 | 327.6
0.06181 | 313.62 | 327.63
0.06191 | 313.74 | 326.89
0.06196 | 313.45 | 326.99
0.06208 | 313.75 | 327.22
0.06214 | 314 | 326.79
0.06216 | 313.96 | 327.07
0.06224 | 314.25 | 327.24
0.06235 | 313.35 | 326.71
0.06244 | 314.28 | 327.77
0.06253 | 314.48 | 327.23
0.06257 | 314.26 | 327.78
0.06261 | 314.43 | 328
0.06269 | 314.75 | 327.65
0.0628 | 314.77 | 327.27
0.0629 | 314.69 | 327.86
0.06299 | 314.94 | 327.41
0.06302 | 313.68 | 328.39
0.0631 | 314.81 | 327.64
0.06316 | 314.56 | 327.66
0.06324 | 314.44 | 328.22
0.06333 | 315.3 | 327.6
0.06343 | 315.34 | 328.49
0.06346 | 315.59 | 328.01
0.06356 | 315.33 | 328.37
0.06362 | 315.78 | 328.39
0.06372 | 315.6 | 328.5
0.06384 | 315.74 | 328.13
0.06392 | 315.68 | 328.74
0.06394 | 315.94 | 328.72
0.06403 | 315.84 | 328.92
0.0641 | 316.32 | 329.16
0.0642 | 316.08 | 328.16
0.06428 | 316.21 | 328.82
0.06439 | 315.51 | 328.62
0.06446 | 316.5 | 329.34
0.06454 | 316.92 | 329.13
0.06456 | 316.64 | 328.91
0.06468 | 316.94 | 328.98
0.06469 | 317.03 | 328.41
0.0648 | 316.8 | 329.05
0.0649 | 317.27 | 328.77
0.0649 | 316.07 | 328.31
0.06505 | 317.35 | 329.08
0.06508 | 317.38 | 328.25
0.06511 | 317.01 | 328.79
0.06519 | 317.61 | 329.17
0.06526 | 317.62 | 328.57
0.06538 | 317.47 | 329.54
0.06543 | 318.05 | 330.07
0.06549 | 317.07 | 328.85
0.06559 | 317.77 | 329.02
0.06562 | 318.12 | 329.92
0.06568 | 318.38 | 329.35
0.06582 | 318.08 | 329.4
0.06583 | 317.29 | 329.37
0.06589 | 317.29 | 329.02
0.06598 | 318.32 | 330.19
0.0661 | 318.79 | 329.74
0.06611 | 318.49 | 329.58
0.06625 | 318.77 | 330.19
0.06632 | 317.99 | 330.12
0.06636 | 318.67 | 330.66
0.06645 | 319.17 | 330.95
0.06654 | 319.18 | 330.08
0.06662 | 319.03 | 330.69
0.06664 | 319.42 | 330.75
0.0667 | 318.46 | 330.02
0.06683 | 319.18 | 330.3
0.06688 | 319.7 | 331.07
0.0669 | 318.81 | 330.35
0.06701 | 319.57 | 330.36
0.0671 | 319.68 | 330.73
0.06717 | 318.98 | 330.57
0.06721 | 319.74 | 330.94
0.0673 | 320.13 | 331.79
0.06738 | 320.49 | 331.11
0.06744 | 319.18 | 330.41
0.06751 | 320.38 | 331.49
0.06759 | 320.57 | 331.01
0.06758 | 320.28 | 331.06
0.06767 | 320.72 | 331.67
0.06778 | 319.82 | 330.9
0.06783 | 320.63 | 331.49
0.06786 | 320.14 | 331.3
0.06794 | 320.08 | 331
0.06799 | 321.07 | 331.96
0.06811 | 321.42 | 331.98
0.06818 | 321.03 | 332.19
0.06819 | 321.46 | 331.76
0.06826 | 321.33 | 331.31
0.06832 | 321.34 | 332.4
0.06845 | 321.78 | 331.8
0.06852 | 321.49 | 331.63
0.06852 | 321.65 | 332.34
0.06859 | 322.27 | 332.03
0.06867 | 321.19 | 331.42
0.06872 | 321.91 | 332.13
0.06881 | 322.38 | 332.15
0.0689 | 321.55 | 331.94
0.06895 | 322.19 | 332.2
0.06907 | 322.65 | 332.59
0.06911 | 321.52 | 331.64
0.06915 | 322.3 | 332.32
0.06921 | 322.94 | 332.71
0.06927 | 322.87 | 331.84
0.06934 | 322.58 | 332.12
0.06947 | 323.21 | 332.71
0.06947 | 322.3 | 332.06
0.06954 | 323.05 | 332.17
0.06961 | 323.35 | 332.86
0.06973 | 322.33 | 331.94
0.06974 | 323.03 | 332.55
0.06987 | 323.72 | 333.68
0.0699 | 323.66 | 332.57
0.06992 | 323.33 | 332.47
0.07001 | 323.8 | 333.5
0.07007 | 322.94 | 332.59
0.07016 | 323.62 | 332.61
0.07021 | 323.96 | 332.85
0.07024 | 322.97 | 332.25
0.07034 | 323.97 | 333.18
0.0704 | 323.3 | 332.53
0.07046 | 323.16 | 332.27
0.07051 | 324.22 | 333.07
0.07057 | 324.5 | 332.78
0.07068 | 324.24 | 333.15
0.07068 | 324.65 | 333.59
0.07077 | 324.67 | 332.65
0.07081 | 324.55 | 333.37
0.07089 | 324.98 | 333.87
0.07099 | 325.2 | 333.24
0.07105 | 324.88 | 333
0.07109 | 325.13 | 333.85
0.07118 | 324.28 | 332.79
0.07121 | 325.02 | 332.86
0.07124 | 325.14 | 333.64
0.07135 | 325.35 | 333.07
0.07139 | 325.17 | 333.69
0.07144 | 325.8 | 334.36
0.0715 | 325.79 | 333.48
0.07158 | 325.5 | 333.26
0.07161 | 325.84 | 333.55
0.0717 | 325.57 | 334.16
0.07181 | 326.19 | 334.62
0.07183 | 326.04 | 333.4
0.07193 | 325.86 | 334.14
0.072 | 326.22 | 333.7
0.072 | 325.88 | 333.84
0.07212 | 326.64 | 334.34
0.07216 | 325.59 | 333.62
0.07225 | 326.29 | 334.43
0.07226 | 326.84 | 334.46
0.07232 | 325.72 | 333.89
0.07242 | 326.59 | 334.62
0.07246 | 326.54 | 334.49
0.07253 | 326.12 | 334.17
0.07258 | 327.21 | 334.51
0.07264 | 327.08 | 333.82
0.07277 | 327.16 | 334.73
0.07283 | 327.48 | 334.26
0.07284 | 327.12 | 334.24
0.0729 | 327.37 | 334.69
0.07296 | 326.86 | 334.11
0.07304 | 327.47 | 334.71
0.07316 | 328.11 | 335.1
0.07316 | 327.85 | 334.59
0.07326 | 327.66 | 334.88
0.07334 | 328.01 | 334.57
0.0734 | 327.8 | 334.87
0.07348 | 327.94 | 334.65
0.07357 | 327.91 | 335.2
0.07364 | 328.52 | 335.39
0.07375 | 327.62 | 334.27
0.07387 | 328.22 | 334.29
0.07401 | 328.73 | 334.75
0.07424 | 328.93 | 334.01
0.0745 | 328.73 | 334.35
0.0748 | 329.14 | 334.22
0.07499 | 329.22 | 333.33
0.07515 | 329.32 | 333.99
0.07534 | 329.53 | 333.33
0.07553 | 329.22 | 333.35
0.0757 | 328.8 | 334.07
0.07582 | 328.69 | 333.07
0.07597 | 329.56 | 333.54
0.07607 | 330.12 | 334.07
0.07614 | 330.11 | 333.39
0.07628 | 329.87 | 333.82
0.07639 | 330.41 | 334.17
0.07658 | 329.26 | 333.37
0.07691 | 329.99 | 333.88
0.07704 | 330.47 | 333.63
0.07715 | 330.28 | 333.08
0.07726 | 330.51 | 333.63
0.07733 | 330.27 | 333.68
0.07748 | 330.69 | 334.12
0.07756 | 329.86 | 333.46
0.07765 | 330.51 | 333.69
0.07775 | 329.99 | 334.07
0.07782 | 330.9 | 333.73
0.07795 | 330.66 | 334.28
0.078 | 331.38 | 334.12
0.07814 | 330.26 | 333.76
0.07818 | 331.04 | 334.72
0.07833 | 331.68 | 334.43
0.07835 | 330.6 | 333.65
0.07846 | 331.1 | 333.93
0.07859 | 331.68 | 334.38
0.07863 | 330.54 | 333.75
0.07872 | 331.38 | 334.39
0.0788 | 330.88 | 334.35
0.07894 | 330.79 | 333.45
0.07901 | 331.61 | 333.97
0.07905 | 331.88 | 333.92
0.0792 | 331.64 | 334.82
0.07924 | 332.16 | 334.89
0.07936 | 331.94 | 334.58
0.07943 | 332.13 | 335.1
0.07954 | 331.44 | 334.4
0.07963 | 332.06 | 334.67
0.07965 | 332.52 | 335.34
0.07972 | 332.43 | 334.45
0.07985 | 332.38 | 335.28
0.07993 | 332.72 | 334.6
0.07995 | 331.6 | 334.31
0.08006 | 332.49 | 335.32
0.08017 | 333.04 | 334.8
0.08017 | 331.96 | 334.62
0.08033 | 332.8 | 335.32
0.08041 | 333.01 | 334.98
0.08044 | 332.8 | 335.26
0.08055 | 333.45 | 335.66
0.08066 | 332.41 | 334.98
0.08072 | 333.16 | 335.51
0.08079 | 333.53 | 335.78
0.08092 | 332.77 | 334.88
0.081 | 332.54 | 334.62
0.08101 | 333.55 | 335.77
0.08113 | 333.88 | 335.27
0.08117 | 333.81 | 334.77
0.08127 | 333.66 | 335.87
0.08134 | 334.16 | 335.82
0.08146 | 334.12 | 335.15
0.08152 | 334.03 | 335.99
0.08161 | 334.39 | 335.59
0.08164 | 333.99 | 335.25
0.08173 | 334.32 | 335.96
0.08178 | 333.34 | 335.18
0.08187 | 334.14 | 335.69
0.08197 | 334.61 | 335.68
0.08199 | 334.47 | 335.41
0.08206 | 334.55 | 336.07
0.08209 | 334.81 | 335.4
0.08222 | 333.48 | 335.61
0.0823 | 334.92 | 336.28
0.08232 | 334.9 | 335.86
0.08236 | 334.62 | 336
0.08239 | 334.16 | 335.8
0.08246 | 334.84 | 335.49
0.08254 | 335.12 | 336.46
0.08256 | 334.43 | 335.68
0.08254 | 335.08 | 335.56
0.08255 | 335.4 | 336.02
0.08248 | 335.38 | 335.48
0.08233 | 335.13 | 335.99
0.08231 | 335.75 | 335.78
0.08229 | 334.64 | 335.62
0.08225 | 335.64 | 336.9
0.08232 | 336.06 | 335.95
0.0823 | 335.85 | 335.25
0.08227 | 335.95 | 335.69
0.08228 | 335.81 | 335.49
0.08228 | 335.84 | 336.57
0.08236 | 336.25 | 335.53
0.08239 | 335.06 | 335.03
0.08243 | 336.04 | 336.18
0.08244 | 336.5 | 335.85
0.08252 | 336.41 | 335.34
0.08252 | 336.27 | 336.34
0.08259 | 336.68 | 335.93
0.08267 | 336.57 | 335.65
0.08276 | 336.33 | 336.36
0.08274 | 336.78 | 335.86
0.08282 | 336.59 | 335.67
0.08287 | 336.68 | 336.58
0.08293 | 336.1 | 335.83
0.08293 | 335.98 | 335
0.08299 | 336.89 | 335.48
0.08304 | 336.99 | 335.44
0.08313 | 336.93 | 336.19
0.08317 | 337.03 | 335.55
0.08321 | 336.79 | 336.19
0.08334 | 336.43 | 336.47
0.08341 | 337.36 | 336.05
0.08358 | 337.19 | 336.62
0.08364 | 337.73 | 336.32
0.08363 | 337.49 | 335.45
0.08373 | 337.44 | 336.51
0.08375 | 338.02 | 336.35
0.08386 | 336.97 | 335.47
0.08388 | 337.72 | 336.15
0.08393 | 337.94 | 335.83
0.08406 | 337.97 | 335.34
0.08411 | 337.93 | 336.42
0.08418 | 338.25 | 335.82
0.08421 | 338.17 | 335.74
0.0843 | 338.19 | 336.85
0.08433 | 338.23 | 335.86
0.08441 | 337.97 | 336.13
0.08452 | 338.5 | 336.52
0.08454 | 338.44 | 336.05
0.08462 | 338.43 | 337.09
0.08472 | 338.8 | 336.29
0.08472 | 338.43 | 335.59
0.08485 | 338.71 | 336.42
0.08484 | 338.77 | 335.7
0.08494 | 338.47 | 336.22
0.085 | 338.09 | 336.45
0.0851 | 338.78 | 335.81
0.08515 | 338.97 | 336.88
0.08527 | 339.13 | 336.09
0.08535 | 338.94 | 336.2
0.08543 | 338.25 | 336.44
0.08548 | 338.48 | 336.07
0.08552 | 339.08 | 336.36
0.0856 | 339.4 | 335.88
0.08568 | 339.13 | 336.04
0.08572 | 338.55 | 336.71
0.08582 | 339.45 | 335.91
0.08588 | 339.4 | 336.45
0.08599 | 339.68 | 335.96
0.086 | 339.55 | 336.05
0.08614 | 339.67 | 336.73
0.08622 | 339.06 | 335.91
0.08624 | 339.68 | 335.9
0.08629 | 339.9 | 336.06
0.08642 | 340 | 335.31
0.08645 | 339.8 | 335.97
0.08653 | 339.31 | 336.39
0.08666 | 339.51 | 335.28
0.08666 | 339.52 | 335.14
0.08693 | 340.16 | 336.69
0.08714 | 340.26 | 335.52
0.08742 | 340.69 | 335.51
0.08766 | 340.91 | 334.92
0.08797 | 340.95 | 334.81
0.08824 | 340.81 | 335.39
0.08853 | 341.4 | 335.9
0.08879 | 341.47 | 334.7
0.08901 | 341.33 | 334.7
0.08929 | 341.49 | 335.13
0.08958 | 341.1 | 335.12
0.0899 | 342.13 | 334.99
0.09017 | 342.42 | 334.37
0.09041 | 342.2 | 333.8
0.09073 | 342.37 | 333.73
0.09107 | 341.75 | 333.45
0.09141 | 342.72 | 334.06
0.09169 | 342.81 | 333.49
0.09206 | 342.56 | 333.11
0.09234 | 342.92 | 333.21
0.09265 | 343.28 | 332.87
0.09301 | 343.26 | 332.14
0.09326 | 343.17 | 332.63
0.09354 | 343.35 | 332.21
0.09389 | 343.72 | 331.97
0.09431 | 343.35 | 331.04
0.09467 | 342.58 | 331.16
0.09502 | 343.75 | 330.73
0.09535 | 343.8 | 330.73
0.09576 | 343.69 | 330.35
0.09607 | 343.99 | 329.97
0.09639 | 343.98 | 329.02
0.09673 | 343.96 | 329.87
0.09706 | 344.23 | 328.99
0.09743 | 344.02 | 328.08
0.09776 | 344.2 | 328.42
0.0981 | 343.39 | 328.34
0.09847 | 343.66 | 327.74
0.09882 | 344.41 | 326.93
0.09918 | 344.56 | 327.8
0.09957 | 344.77 | 327.1
0.09997 | 344.96 | 326.45
0.10033 | 344 | 326.09
0.1007 | 344.99 | 325.72
0.10106 | 344.04 | 325.23
0.10145 | 344.15 | 324.57
0.10179 | 344.94 | 324.89
0.10219 | 344.33 | 325.13
0.10257 | 345.29 | 323.87
0.10295 | 345.23 | 323.4
0.10329 | 345.34 | 323.74
0.10372 | 345.52 | 323.02
0.10408 | 345.27 | 322.21
0.10442 | 345.55 | 321.53
0.10483 | 344.62 | 321.32
0.10522 | 345.79 | 322.29
0.10556 | 345.78 | 321.19
0.10596 | 345.41 | 320.45
0.10622 | 346.16 | 320.19
0.10656 | 346.24 | 319.67
0.10704 | 346.2 | 319.46
0.1073 | 345.58 | 318.79
0.10774 | 345.58 | 318.09
0.10817 | 346.06 | 318.81
0.10848 | 344.83 | 318.98
0.10894 | 346.48 | 317.64
0.10934 | 346.51 | 317.23
0.10972 | 345.63 | 316.25
0.11013 | 346.5 | 315.83
0.11054 | 345.94 | 315.22
0.11089 | 346.8 | 314.72
0.11131 | 346.3 | 314.54
0.11169 | 346.98 | 314.02
0.11211 | 346.52 | 313.17
0.11244 | 346.68 | 313.1
0.11284 | 346.51 | 312.89
0.11321 | 346.43 | 312.32
0.1136 | 346.79 | 311.72
0.11404 | 346.47 | 311.52
0.11438 | 347.1 | 311.16
0.11479 | 347.11 | 310.5
0.11516 | 346.73 | 309.96
0.11556 | 346.84 | 310.26
0.11603 | 346.32 | 309.36
0.11637 | 346.12 | 308.5
0.1168 | 346.96 | 308.65
0.11711 | 347.02 | 308.49
0.11743 | 347.19 | 307.37
0.11777 | 347.31 | 306.88
0.1181 | 346.54 | 306.02
0.11846 | 347.41 | 306.04
0.11883 | 347.44 | 305.5
0.11919 | 347.58 | 305.08
0.11959 | 347.19 | 304.8
0.11995 | 346.54 | 305.17
0.12021 | 347.28 | 304.12
0.12063 | 347.52 | 303.41
0.12094 | 347.58 | 302.64
0.1214 | 347.5 | 302.69
0.1217 | 347.47 | 302.58
0.12211 | 346.46 | 301.76
0.12244 | 347.55 | 301.76
0.12284 | 346.82 | 301.16
0.12326 | 348.07 | 300.49
0.12362 | 348.05 | 299.66
0.12396 | 348 | 299.37
0.12437 | 348.04 | 298.85
0.12478 | 347.79 | 298.63
0.12515 | 348.08 | 297.77
0.12553 | 347.89 | 297.72
0.12596 | 348.02 | 297.47
0.12637 | 348.17 | 297.19
0.12671 | 348.01 | 296.5
0.12707 | 347.86 | 296.63
0.12748 | 348.02 | 295.82
0.12776 | 348.13 | 295.51
0.12811 | 348.15 | 295.11
0.12853 | 347.86 | 294.71
0.12895 | 348.19 | 294.5
0.12931 | 347.63 | 293.78
0.12967 | 348.24 | 293.1
0.12999 | 348.36 | 292.81
0.13044 | 348.06 | 292.07
0.13078 | 348.07 | 292.39
0.13107 | 348.18 | 291.72
0.13155 | 347.38 | 291.19
0.13193 | 348.24 | 290.84
0.13236 | 348.23 | 291.02
0.13264 | 348.25 | 290.31
0.133 | 348.33 | 290.21
0.13344 | 348.39 | 289.55
0.13385 | 348.37 | 288.62
0.13422 | 347.98 | 288.4
0.13467 | 348.43 | 288.24
0.13487 | 348.28 | 287.94
0.13546 | 348.52 | 287.53
0.13584 | 348.4 | 286.71
0.13621 | 349.1 | 286.8
0.1365 | 348.04 | 286.5
0.13687 | 348.05 | 285.59
0.13723 | 348.96 | 285.27
0.13733 | 348.9 | 284.8