## IDX AND GRAD
USCS classification | CL
Specific gravity [-] | 2.753
Liquid limit [%] | 48.5
Plastic limit [%] | 22.6
Angle of repose [deg]
sieve size [mm] | passing [%]
125 | 100
63 | 100
31.5 | 100
16 | 100
8 | 99.61282
4 | 97.59522
2 | 95.75462
1 | 90.65524
0.5 | 81.1203
0.25 | 70.98188
0.125 | 64.55485
0.03917199 | 54.02983
0.01266669 | 44.53742
0.006376075 | 36.13284
0.003185121 | 32.20251
0.001309267 | 28.4962

## NOTES
výsledky jsou kompletní

## OED-NAT-1
void ratio for h=h0 | 0.5999068
sig [kPa] | eps = dh/h0 [-]
75 | 0
100 | 0.002054806
200 | 0.00976875
400 | 0.02475873
200 | 0.02196285
100 | 0.01859431
200 | 0.02075017
400 | 0.02566823
800 | 0.04921429
1600 | 0.07720681
2200 | 0.08970407
1600 | 0.08812086
800 | 0.08327017
400 | 0.07690364
200 | 0.07124451
100 | 0.06477692

## OED-REC-1
void ratio for h=h0 | 0.5908826
sig [kPa] | eps = dh/h0 [-]
25 | 0
50 | 0.01046256
100 | 0.02591547
200 | 0.04308921
400 | 0.06528772
200 | 0.06370457
100 | 0.06181167
50 | 0.06009086
25.001 | 0.05840446
50 | 0.05902395
100 | 0.06040061
200 | 0.06277533
400 | 0.06680204
800 | 0.08814014
1600 | 0.1143654
2200 | 0.1256195
1600 | 0.1241052
800 | 0.1210765
400 | 0.1180135
200 | 0.114916
100 | 0.1114744
50 | 0.108136
25.001 | 0.1061743

## CIUP-NAT-1
initial void ratio (at the start of the shear) | 0.6562117
epax=dh/h0 [%] | p' [kPa] | q [kPa]
0 | 101.6188 | 0.01147155
0.001315433 | 102.2716 | 2.86079
0.002630866 | 103.1457 | 6.077113
0.003946298 | 104.0237 | 9.347178
0.006577164 | 106.0922 | 16.30264
0.009208029 | 108.2085 | 22.9304
0.01183889 | 109.7693 | 28.32078
0.01446976 | 111.2345 | 33.09151
0.01710063 | 112.7624 | 37.95727
0.01973149 | 113.4357 | 40.06398
0.02236236 | 113.9207 | 42.05323
0.02499322 | 114.2098 | 43.69126
0.02893952 | 114.4895 | 45.56239
0.03288582 | 115.3145 | 48.83861
0.03683212 | 116.1273 | 52.50093
0.04077842 | 116.4473 | 54.9219
0.04472471 | 115.8738 | 55.15435
0.04867101 | 116.1993 | 57.49299
0.05261731 | 116.0497 | 59.71415
0.05656361 | 116.6462 | 62.52073
0.06182534 | 117.0726 | 64.50785
0.06708707 | 117.0955 | 67.07853
0.07103337 | 117.86 | 70.46993
0.07497967 | 117.5063 | 73.0419
0.08155683 | 117.8356 | 76.4299
0.088134 | 118.5182 | 79.5847
0.09471116 | 119.0044 | 83.20632
0.1012883 | 119.3875 | 86.9024
0.1078655 | 119.7565 | 90.56538
0.1144427 | 119.7233 | 93.83476
0.1210198 | 119.334 | 96.28493
0.127597 | 118.7776 | 97.79883
0.1341741 | 118.142 | 100.4819
0.1407513 | 118.2156 | 101.1768
0.1473285 | 118.5052 | 102.4565
0.1539056 | 118.5656 | 104.6718
0.1617982 | 118.6732 | 107.0017
0.1696908 | 118.3993 | 109.0899
0.1775834 | 118.7504 | 110.9593
0.185476 | 118.5956 | 112.8917
0.1933686 | 118.2717 | 114.2391
0.2025766 | 118.6556 | 116.5579
0.2117847 | 118.8897 | 119.3931
0.2209927 | 118.5926 | 121.4477
0.2302007 | 117.8436 | 121.8978
0.2538785 | 116.9588 | 122.6725
0.2696637 | 116.3977 | 124.055
0.282818 | 116.1289 | 126.0237
0.2986032 | 116.8615 | 130.0904
0.3143884 | 116.293 | 130.368
0.3301736 | 115.6694 | 130.6332
0.3459588 | 114.5475 | 131.6625
0.3604286 | 114.7873 | 133.8608
0.3748983 | 114.6491 | 134.3073
0.3906835 | 114.6208 | 135.5694
0.4064687 | 114.4163 | 136.9479
0.4222539 | 114.7059 | 138.7917
0.4380391 | 114.3917 | 140.3932
0.4525089 | 114.7129 | 142.1306
0.4682941 | 114.7174 | 142.6903
0.4840793 | 114.4308 | 142.9013
0.498549 | 113.7554 | 142.5311
0.5143342 | 113.596 | 143.2529
0.528804 | 113.5007 | 143.8851
0.5445892 | 114.0563 | 146.425
0.5590589 | 114.1225 | 147.4514
0.5748441 | 114.2789 | 149.1748
0.5985219 | 114.0498 | 149.9454
0.6221997 | 114.1314 | 150.7331
0.6458775 | 113.9244 | 151.2793
0.6682398 | 113.9028 | 152.4084
0.6906022 | 113.4974 | 152.3741
0.7129646 | 113.5268 | 154.3164
0.7353269 | 113.5108 | 154.8623
0.7590047 | 113.6201 | 155.9884
0.7826825 | 113.4156 | 156.2059
0.8063603 | 113.0728 | 156.4943
0.8300381 | 113.0525 | 157.1535
0.8550313 | 113.5749 | 158.5076
0.8800245 | 113.7832 | 160.0927
0.9037023 | 114.4103 | 162.259
0.9273801 | 114.3089 | 162.8007
0.9510579 | 114.3173 | 163.69
0.9747357 | 114.3674 | 164.2303
0.9984135 | 114.6617 | 165.4612
1.022091 | 114.9646 | 166.5859
1.045769 | 115.0297 | 167.3572
1.068131 | 114.7468 | 166.5084
1.090494 | 114.5108 | 166.0073
1.112856 | 114.6398 | 167.0125
1.135218 | 114.697 | 167.4031
1.158896 | 114.7647 | 168.0922
1.181259 | 114.5284 | 167.9382
1.203621 | 114.82 | 168.942
1.225983 | 115.3344 | 170.4073
1.248346 | 115.4498 | 170.8314
1.272023 | 115.051 | 170.097
1.295701 | 115.4404 | 170.9803
1.319379 | 115.463 | 171.1709
1.343057 | 115.7628 | 172.1693
1.365419 | 115.8938 | 172.5925
1.39699 | 115.9911 | 173.4482
1.42856 | 116.3791 | 174.4443
1.458815 | 116.0297 | 174.2751
1.48907 | 116.3099 | 175.2986
1.519325 | 116.5486 | 176.3598
1.548264 | 116.9718 | 176.4235
1.577204 | 116.7214 | 175.6421
1.606143 | 117.1654 | 176.6653
1.635083 | 117.2553 | 176.9588
1.664022 | 117.3692 | 177.5975
1.691647 | 117.294 | 178.134
1.719271 | 117.304 | 178.7639
1.746895 | 117.0597 | 178.829
1.774519 | 117.1685 | 179.3534
1.803458 | 116.7136 | 179.4409
1.832398 | 116.1744 | 179.9381
1.861337 | 117.393 | 180.8039
1.891592 | 118.0132 | 181.0927
1.923163 | 118.9759 | 183.2128
1.956049 | 119.6614 | 184.6481
1.987619 | 120.3894 | 185.8513
2.019189 | 120.2148 | 185.9065
2.05076 | 119.6072 | 183.5526
2.08233 | 120.3741 | 183.9514
2.1139 | 119.8769 | 183.0897
2.145471 | 121.009 | 185.7809
2.178357 | 121.0079 | 185.4897
2.219135 | 120.8199 | 185.1837
2.240182 | 121.5331 | 186.9753
2.273068 | 121.0729 | 185.0816
2.304638 | 121.6572 | 185.4787
2.337524 | 122.4204 | 187.1321
2.367779 | 122.656 | 188.6731
2.400665 | 122.1593 | 186.211
2.432235 | 122.6287 | 186.8361
2.463806 | 123.0402 | 187.4616
2.495376 | 123.1278 | 187.0585
2.528262 | 123.6283 | 188.707
2.558517 | 123.1708 | 188.0784
2.590087 | 123.5365 | 188.3595
2.622973 | 123.9554 | 189.4362
2.654543 | 124.4529 | 190.5147
2.686114 | 124.5223 | 189.9969
2.717684 | 125.2345 | 191.6445
2.763724 | 124.7918 | 190.5293
2.812395 | 125.2207 | 190.5471
2.859751 | 125.6375 | 191.1374
2.908422 | 127.2168 | 195.0205
2.955777 | 126.7893 | 193.336
3.003133 | 126.1395 | 191.6505
3.050489 | 126.4384 | 192.1241
3.097844 | 126.0709 | 190.7818
3.1452 | 126.3308 | 190.9014
3.193871 | 126.8429 | 191.2736
3.241226 | 127.6158 | 192.5393
3.288582 | 127.6278 | 193.2473
3.335938 | 128.566 | 194.5021
3.383293 | 128.1867 | 194.18
3.431964 | 128.3433 | 193.9689
3.480635 | 128.4845 | 193.6454
3.527991 | 128.9958 | 194.9065
3.575346 | 129.1672 | 194.6347
3.624017 | 129.6781 | 194.3732
3.670057 | 129.6929 | 194.9578
3.720044 | 130.3055 | 194.7436
3.766084 | 130.1352 | 194.7635
3.81607 | 131.4871 | 197.7034
3.863426 | 131.4537 | 197.3812
3.910782 | 131.3053 | 196.8338
3.944983 | 132.0663 | 199.126
4.005493 | 131.3693 | 197.314
4.052848 | 131.4475 | 197.8906
4.100204 | 130.0527 | 196.67
4.14756 | 130.5706 | 196.1237
4.194915 | 131.4151 | 196.8122
4.242271 | 132.4354 | 198.3973
4.290942 | 133.0948 | 199.1934
4.338297 | 133.4325 | 199.3186
4.386968 | 134.019 | 200.001
4.434324 | 133.7333 | 198.895
4.481679 | 133.8807 | 198.5722
4.529035 | 134.4766 | 199.5917
4.576391 | 134.6806 | 199.9399
4.623746 | 135.0921 | 200.3313
4.672417 | 135.4556 | 200.7439
4.719773 | 135.4218 | 200.4205
4.767128 | 135.6349 | 200.5436
4.814484 | 135.7623 | 200.779
4.86184 | 136.0534 | 201.0133
4.909195 | 136.2676 | 201.3588
4.957866 | 137.146 | 203.37
5.005222 | 137.8003 | 204.433
5.052577 | 137.762 | 203.8351
5.099933 | 137.3996 | 202.7327
5.147288 | 137.2059 | 202.4097
5.194644 | 137.8662 | 202.9746
5.242 | 138.3373 | 203.206
5.338026 | 139.0319 | 204.9957
5.434053 | 138.5975 | 203.7914
5.530079 | 138.9127 | 204.248
5.626106 | 139.1815 | 204.0404
5.722133 | 139.6718 | 204.7163
5.818159 | 140.3953 | 204.5078
5.91287 | 140.4809 | 205.0468
6.008897 | 140.9779 | 205.6346
6.104924 | 141.4697 | 206.0841
6.20095 | 141.8781 | 206.5322
6.296977 | 142.849 | 207.7471
6.391688 | 143.0972 | 207.9757
6.487714 | 143.1368 | 208.3103
6.583741 | 143.301 | 208.206
6.679768 | 143.5929 | 208.2267
6.77711 | 144.2527 | 208.211
6.873136 | 144.6291 | 208.5422
6.970478 | 145.0731 | 209.3044
7.069136 | 145.2755 | 209.1915
7.167793 | 145.4771 | 209.1873
7.266451 | 145.7226 | 209.3987
7.365108 | 145.9783 | 209.9288
7.46245 | 146.7584 | 210.5591
7.558477 | 147.1617 | 211.1212
7.654503 | 147.2788 | 211.0103
7.749214 | 147.7336 | 211.4418
7.843926 | 145.3981 | 203.5172
7.938637 | 148.8865 | 211.8704
8.033348 | 148.5715 | 212.0834
8.129375 | 148.9992 | 212.5145
8.225401 | 149.4137 | 212.822
8.322743 | 149.7432 | 212.8115
8.420085 | 150.3031 | 212.9072
8.517427 | 150.8784 | 213.5382
8.612138 | 150.052 | 212.8889
8.704219 | 149.5545 | 213.8506
8.806822 | 150.6407 | 213.29
8.904164 | 151.4513 | 214.129
9.002822 | 152.171 | 214.7491
9.097533 | 151.7987 | 214.739
9.196191 | 152.2472 | 214.8785
9.294848 | 153.865 | 215.76
9.39219 | 154.1699 | 215.8467
9.490847 | 154.6367 | 216.11
9.588189 | 155.8161 | 217.4972
9.685532 | 156.0457 | 217.5802
9.781558 | 155.1239 | 215.4477
9.8789 | 154.9124 | 214.6872
9.976242 | 154.9879 | 215.0877
10.07358 | 155.1497 | 215.0662
10.17093 | 155.5604 | 215.4643
10.26958 | 155.613 | 215.466
10.36561 | 155.7366 | 215.5218
10.46295 | 156.1666 | 215.4979
10.56161 | 157.0246 | 216.3077
10.65764 | 156.4981 | 216.1804
10.75629 | 156.8734 | 216.6732
10.85232 | 156.9561 | 216.7532
10.94966 | 157.314 | 216.621
11.047 | 157.9393 | 217.009
11.14435 | 157.846 | 216.8759
11.243 | 157.9092 | 217.3627
11.34166 | 158.3255 | 217.4324
11.439 | 159.0153 | 218.0229
11.53635 | 158.6955 | 217.5764
11.635 | 159.233 | 218.037
11.73366 | 160.1194 | 218.8482
11.831 | 159.79 | 218.091
11.92966 | 159.8778 | 218.1563
12.02832 | 160.6942 | 218.5236
12.12697 | 160.8841 | 218.4903
12.22563 | 160.7903 | 218.554
12.32561 | 161.062 | 218.613
12.42558 | 161.7552 | 219.0816
12.5216 | 161.0067 | 218.6361
12.62026 | 160.9618 | 218.6964
12.72023 | 161.335 | 219.06
12.81889 | 161.5174 | 219.0162
12.91887 | 161.9468 | 218.9695
13.01752 | 162.0528 | 219.4345
13.1175 | 162.1365 | 219.2835
13.18064 | 162.3153 | 219.3279
13.24772 | 161.5232 | 218.8537
13.34507 | 161.6113 | 219.7238
13.44504 | 162.8416 | 219.5719
13.5437 | 163.8781 | 219.8282
13.64235 | 164.5246 | 220.8919
13.7397 | 164.7309 | 220.8446
13.83572 | 164.5605 | 220.4984
13.92912 | 164.475 | 220.6619
14.02514 | 164.5872 | 220.8186
14.11986 | 165.1437 | 220.877
14.21588 | 165.5139 | 220.7307
14.30796 | 166.2913 | 222.0998
14.40136 | 166.809 | 222.459
14.49738 | 167.1466 | 222.7097
14.59078 | 167.0333 | 222.067
14.68418 | 167.4121 | 222.4234
14.77099 | 167.6061 | 222.4144
14.85781 | 167.7462 | 222.3697
14.94595 | 168.4403 | 222.538
15.03408 | 168.9739 | 223.2027
15.1209 | 168.8434 | 222.9791
15.22219 | 168.7513 | 222.808
15.31032 | 168.9103 | 223.0718
15.4024 | 169.1949 | 222.8427
15.49711 | 168.8544 | 222.7782
15.59051 | 169.449 | 223.1249
15.68522 | 170.0259 | 223.4668
15.78256 | 170.6724 | 223.7022
15.87727 | 171.6951 | 224.2382
15.9733 | 171.7066 | 224.0809
16.06801 | 171.8827 | 223.9402
16.16272 | 172.1698 | 223.8865
16.25875 | 171.7644 | 223.8103
16.35346 | 171.622 | 223.851
16.44949 | 171.755 | 223.3979
16.54551 | 172.1255 | 223.3215
16.63496 | 172.6377 | 223.4632
16.73757 | 173.0619 | 223.5056
16.83359 | 173.1687 | 223.832
16.9283 | 172.7174 | 223.2853
17.02433 | 172.4332 | 223.7075
17.11904 | 173.2681 | 223.7432
17.21638 | 172.8555 | 223.4804
17.3111 | 173.3188 | 223.8055
17.40449 | 173.5342 | 223.7466
17.50183 | 172.7153 | 223.3119
17.59654 | 173.0955 | 223.3965
17.69257 | 173.8122 | 223.7376
17.78597 | 173.6867 | 223.8682
17.88199 | 174.84 | 224.0879
17.97802 | 175.0246 | 224.1139
18.07142 | 174.0427 | 224.051
18.16613 | 174.2351 | 223.9834
18.26215 | 174.5652 | 224.1995
18.35555 | 175.2549 | 224.6126
18.45158 | 175.1575 | 224.6175
18.5476 | 175.4155 | 224.6564
18.64363 | 175.7708 | 224.8675
18.73834 | 176.4878 | 225.2453
18.83305 | 175.4196 | 225.1998
18.92908 | 176.0144 | 225.3133
19.0251 | 175.7164 | 225.5201
19.12113 | 176.2145 | 225.4425
19.21847 | 176.5664 | 225.4663
19.3145 | 176.2812 | 225.3756
19.41053 | 176.3515 | 225.6734
19.50655 | 176.5429 | 225.5906
19.60389 | 176.701 | 225.603
19.70255 | 176.9987 | 225.6082
19.79726 | 177.1508 | 225.5813
19.89329 | 177.5207 | 225.635
19.99063 | 177.1539 | 225.5486
20.08666 | 177.6039 | 225.4647
20.184 | 176.4343 | 225.6578
20.28003 | 176.9779 | 225.4798
20.37737 | 178.1991 | 225.5523
20.4734 | 177.5071 | 225.8642
20.57074 | 177.8258 | 225.7734
20.66676 | 178.0097 | 225.8722
20.76279 | 178.0904 | 225.7841
20.86145 | 179.1859 | 226.2446
20.95747 | 178.3014 | 225.9701
21.0535 | 178.5363 | 225.9728
21.15084 | 179.3923 | 225.7868
21.24819 | 179.3275 | 225.7846
21.34421 | 178.7344 | 225.9702
21.44287 | 179.1737 | 226.1061
21.5389 | 179.095 | 225.8699
21.63624 | 179.1702 | 225.6816
21.73358 | 179.361 | 225.951
21.83224 | 179.6032 | 225.8497
21.92958 | 179.8568 | 226.2085
22.02692 | 180.1951 | 226.1074
22.12558 | 180.1921 | 226.0054
22.22161 | 180.4933 | 225.9999
22.31895 | 180.6866 | 225.8357
22.41629 | 180.747 | 225.8881
22.51495 | 180.8386 | 226.0549
22.61229 | 180.9212 | 225.8617
22.70963 | 180.958 | 225.8491
22.80566 | 180.9208 | 225.9295
22.903 | 180.6972 | 225.8256
23.00034 | 181.4808 | 225.9475
23.099 | 181.6029 | 226.0828
23.19503 | 181.5462 | 226.0566
23.29368 | 181.367 | 225.951
23.39103 | 181.9821 | 225.9212
23.48837 | 181.6625 | 226.1716
23.58703 | 181.2763 | 225.8799
23.68437 | 181.7647 | 225.8602
23.78171 | 181.8846 | 226.0187
23.88037 | 182.2042 | 225.9935
23.97902 | 181.9983 | 225.7898
24.07637 | 182.1555 | 225.8564
24.17502 | 182.144 | 225.474
24.27237 | 182.4088 | 225.7164
24.37102 | 182.5904 | 225.5111
24.46968 | 182.8277 | 225.4522
24.56834 | 183.2169 | 225.4526
24.667 | 183.412 | 225.2461
24.76302 | 182.6407 | 224.7831
24.85642 | 180.0535 | 225.8236
24.85642 | 180.0535 | 225.8236
24.85642 | 180.0535 | 225.8236
24.85642 | 180.0535 | 225.8236
24.85642 | 180.0535 | 225.8236
24.85642 | 180.0535 | 225.8236

## CIUP-NAT-2
initial void ratio (at the start of the shear) | 0.621909
epax=dh/h0 [%] | p' [kPa] | q [kPa]
0 | 204.4096 | 0.04684781
0.001322968 | 205.4425 | 3.163511
0.002645936 | 206.5799 | 6.602714
0.003968904 | 207.3688 | 9.389519
0.006614839 | 209.3316 | 15.55068
0.009260775 | 211.0288 | 21.13436
0.01190671 | 212.1027 | 25.27713
0.01455265 | 215.7349 | 37.42772
0.01719858 | 213.2443 | 30.75692
0.01984452 | 213.3947 | 32.71714
0.02249045 | 213.5978 | 34.67637
0.02645936 | 213.5984 | 35.9263
0.03042826 | 213.8553 | 38.09777
0.03439716 | 214.351 | 41.11204
0.0370431 | 213.9598 | 44.02151
0.041012 | 213.7235 | 45.36454
0.04365794 | 214.4933 | 46.68687
0.04762684 | 215.6352 | 50.95851
0.05027278 | 216.2824 | 54.45131
0.05291871 | 215.753 | 54.63893
0.05556465 | 214.9516 | 52.0879
0.05821059 | 215.5963 | 55.88782
0.06085652 | 216.4874 | 59.54531
0.06482543 | 216.8874 | 62.37408
0.06879433 | 216.5612 | 62.5147
0.07276323 | 214.6198 | 60.21834
0.07673214 | 216.5011 | 65.75742
0.08202401 | 217.6008 | 72.63226
0.08731588 | 218.1688 | 78.41039
0.09260775 | 218.3993 | 82.63895
0.09789962 | 217.8359 | 86.2136
0.1045145 | 218.3303 | 90.69086
0.1111293 | 218.1506 | 93.63476
0.1177441 | 217.8645 | 96.90757
0.124359 | 217.7857 | 100.511
0.1309738 | 217.4616 | 103.0997
0.1375887 | 217.015 | 105.711
0.1442035 | 216.6427 | 108.2751
0.1508183 | 216.1363 | 110.3438
0.1574332 | 215.6383 | 112.4828
0.164048 | 215.2582 | 114.7627
0.1772777 | 215.3895 | 118.7084
0.1905074 | 213.8891 | 120.6962
0.20506 | 212.3855 | 122.8486
0.2182897 | 211.5194 | 126.3673
0.2328423 | 210.6194 | 129.7423
0.246072 | 209.4215 | 131.7284
0.2606247 | 208.4255 | 134.5365
0.2751773 | 207.9511 | 137.3853
0.28973 | 207.3483 | 140.2208
0.3056056 | 206.5099 | 142.8598
0.3201582 | 205.6435 | 144.6284
0.3360338 | 204.7412 | 146.6765
0.3505865 | 204.2044 | 149.0562
0.3664621 | 203.9315 | 151.7626
0.3823377 | 203.1389 | 153.2036
0.3968904 | 202.5964 | 155.6323
0.411443 | 201.45 | 159.2909
0.4286416 | 200.4413 | 159.2889
0.4431942 | 199.9419 | 161.0996
0.4577469 | 199.3449 | 163.1217
0.4722995 | 198.6384 | 164.0621
0.4881751 | 198.5309 | 166.0106
0.5040508 | 198.3336 | 167.7229
0.5186034 | 198.2161 | 170.0013
0.5318331 | 197.6131 | 171.0364
0.5569695 | 197.0416 | 172.1209
0.5807829 | 196.741 | 174.5219
0.6045963 | 196.333 | 177.0631
0.6284097 | 195.9015 | 178.6395
0.6522232 | 195.5269 | 180.6568
0.6760366 | 195.4005 | 182.7074
0.698527 | 195.3022 | 184.8007
0.7368931 | 194.8429 | 185.8077
0.7487998 | 194.6965 | 187.8014
0.7726132 | 194.4361 | 189.4053
0.7964267 | 194.5982 | 191.0855
0.821563 | 194.5709 | 192.5187
0.8480224 | 194.4479 | 194.0756
0.8731588 | 194.2605 | 195.8086
0.8969722 | 193.7625 | 196.7444
0.9194627 | 193.4911 | 198.4084
0.9419531 | 193.5093 | 199.978
0.9644436 | 193.5175 | 201.2894
0.986934 | 193.4738 | 202.6703
1.010747 | 193.6668 | 204.2123
1.034561 | 193.5577 | 205.4482
1.057051 | 193.9381 | 206.5472
1.079542 | 193.5119 | 207.9718
1.103355 | 193.4106 | 209.1797
1.127169 | 193.4844 | 210.1842
1.150982 | 193.4596 | 211.3009
1.174795 | 193.5477 | 212.666
1.198609 | 193.6174 | 213.9763
1.222422 | 193.3819 | 214.5088
1.247559 | 193.4392 | 215.7365
1.272695 | 193.5432 | 217.0115
1.296509 | 193.1546 | 217.7749
1.320322 | 193.0428 | 218.6784
1.352073 | 193.0183 | 219.9308
1.383824 | 193.1986 | 221.0298
1.416899 | 193.2333 | 222.004
1.449973 | 193.2666 | 222.6978
1.483047 | 193.5569 | 223.8326
1.514798 | 193.7336 | 225.0167
1.545226 | 194.0541 | 226.5754
1.575655 | 194.1572 | 227.5746
1.607406 | 194.2301 | 228.7562
1.637834 | 193.9039 | 229.3827
1.668262 | 194.1368 | 230.2644
1.698691 | 194.0832 | 231.5286
1.727796 | 193.8328 | 232.7483
1.755578 | 193.6637 | 234.4462
1.784684 | 193.5989 | 235.3048
1.813789 | 193.4977 | 236.0422
1.842894 | 193.4728 | 236.7653
1.872 | 193.1906 | 236.9267
1.901105 | 192.6299 | 238.0886
1.93021 | 193.5415 | 239.2185
1.959315 | 193.4807 | 239.8191
1.988421 | 193.8555 | 240.6645
2.017526 | 194.2725 | 241.5284
2.045308 | 194.2962 | 241.3206
2.073091 | 194.9154 | 242.6172
2.09955 | 195.4734 | 243.1781
2.127332 | 195.6044 | 243.6853
2.153792 | 195.8738 | 244.7005
2.181574 | 196.2882 | 245.7127
2.210679 | 196.513 | 246.5731
2.239785 | 196.6356 | 247.2619
2.26889 | 196.8036 | 247.5347
2.297995 | 197.102 | 248.4299
2.328423 | 197.59 | 248.9759
2.358852 | 197.5242 | 248.5056
2.390603 | 197.5682 | 249.4627
2.422354 | 198.2388 | 250.2803
2.452782 | 197.9987 | 250.3402
2.484534 | 198.6147 | 251.1802
2.516285 | 199.0781 | 251.5594
2.548036 | 199.3713 | 251.431
2.578464 | 199.1017 | 252.3651
2.610216 | 199.5257 | 252.536
2.656519 | 199.4629 | 252.8066
2.704146 | 200.2791 | 253.8783
2.75045 | 200.5845 | 254.0566
2.796754 | 200.844 | 254.6101
2.844381 | 201.0335 | 255.2686
2.892008 | 201.1863 | 255.8198
2.938312 | 201.1634 | 256.0873
2.984616 | 201.4372 | 256.9505
3.030919 | 202.1257 | 257.8821
3.078546 | 202.6004 | 258.0433
3.12485 | 202.9369 | 258.2728
3.171154 | 203.1546 | 259.4298
3.220104 | 203.8919 | 259.8538
3.266408 | 203.6496 | 260.3178
3.314035 | 203.9052 | 259.9837
3.361661 | 204.0361 | 261.1113
3.409288 | 204.6052 | 260.9826
3.456915 | 204.409 | 262.017
3.505865 | 205.4646 | 261.7247
3.552169 | 205.4348 | 262.8745
3.599796 | 206.0955 | 262.6995
3.648745 | 206.3472 | 263.1785
3.696372 | 206.7866 | 263.7558
3.745322 | 207.1126 | 263.9629
3.792949 | 207.2841 | 264.3842
3.841899 | 207.4186 | 264.7877
3.889526 | 207.9298 | 265.7244
3.938475 | 208.9413 | 267.154
3.983456 | 208.3332 | 267.2105
4.031083 | 207.1476 | 266.7378
4.080033 | 207.3532 | 267.6217
4.12766 | 207.6613 | 268.3269
4.17661 | 207.6847 | 268.295
4.225559 | 207.7553 | 268.279
4.273186 | 208.9481 | 268.5754
4.322136 | 209.4979 | 269.4326
4.371086 | 209.7978 | 269.6785
4.420036 | 210.0571 | 269.7213
4.467662 | 210.3316 | 269.9027
4.515289 | 210.9563 | 270.3548
4.562916 | 211.2718 | 270.2874
4.60922 | 211.6395 | 270.8325
4.655524 | 211.88 | 270.8131
4.701828 | 212.2702 | 271.3117
4.748132 | 212.3989 | 271.6976
4.794436 | 212.6813 | 271.813
4.839416 | 213.1615 | 272.4256
4.883074 | 213.1812 | 272.3015
4.926732 | 213.5332 | 272.7605
4.97039 | 213.9309 | 273.1737
5.014048 | 214.3574 | 273.6762
5.102687 | 214.8211 | 273.7354
5.197941 | 215.5103 | 274.6028
5.289226 | 216.3589 | 275.4116
5.38051 | 217.2043 | 276.532
5.473118 | 217.9041 | 277.1103
5.567049 | 218.1789 | 277.1246
5.660979 | 218.5581 | 277.7403
5.764171 | 219.3125 | 278.2154
5.855456 | 219.5648 | 278.9245
5.946741 | 220.9794 | 279.8321
6.038025 | 220.8506 | 279.8927
6.12931 | 221.568 | 280.575
6.220595 | 222.0673 | 281.4759
6.31188 | 222.3311 | 281.5564
6.404487 | 222.5121 | 281.9854
6.497095 | 222.7432 | 282.0816
6.591026 | 222.9686 | 282.4819
6.684957 | 223.4983 | 282.9699
6.78021 | 223.6192 | 283.0115
6.875464 | 224.187 | 283.338
6.970718 | 224.852 | 284.784
7.067294 | 225.2653 | 284.0498
7.163871 | 225.564 | 284.7631
7.260448 | 225.8653 | 284.839
7.357024 | 226.4434 | 285.1991
7.453601 | 226.676 | 285.7109
7.551501 | 227.0468 | 285.5394
7.6494 | 228.1387 | 285.2811
7.7473 | 228.9708 | 285.8063
7.845199 | 229.5018 | 286.1123
7.943099 | 229.7341 | 286.8092
8.039676 | 230.3621 | 287.3163
8.137575 | 231.0979 | 287.8736
8.234152 | 231.6159 | 288.6116
8.332052 | 232.5687 | 288.845
8.428628 | 233.6462 | 290.3797
8.522559 | 233.7302 | 290.8597
8.617813 | 233.2234 | 290.1643
8.715712 | 231.6313 | 289.4258
8.813612 | 232.1618 | 289.6973
8.911512 | 232.7323 | 290.1608
9.008088 | 234.0341 | 289.6594
9.107311 | 235.717 | 290.7181
9.203887 | 236.4187 | 291.3531
9.301787 | 236.9321 | 291.3812
9.398364 | 237.333 | 291.7349
9.493617 | 238.2131 | 292.2362
9.590194 | 238.7142 | 292.7195
9.686771 | 239.0973 | 293.071
9.782024 | 240.0463 | 293.6048
9.878601 | 240.4004 | 294.0011
9.975178 | 240.1439 | 294.4077
10.07043 | 240.7109 | 294.8816
10.16701 | 240.9243 | 294.607
10.26226 | 241.5572 | 295.5876
10.35752 | 241.9781 | 296.1842
10.45409 | 241.7851 | 296.7754
10.54802 | 242.5491 | 297.3093
10.64328 | 242.616 | 297.6301
10.73721 | 242.9578 | 297.7133
10.83246 | 242.749 | 297.543
10.92639 | 243.267 | 297.7981
11.02165 | 243.4262 | 298.6145
11.1169 | 243.4945 | 298.3365
11.21083 | 244.2213 | 298
11.30608 | 244.898 | 298.7489
11.40134 | 245.4717 | 299.6631
11.49791 | 246.4469 | 299.7808
11.59317 | 247.1308 | 299.3065
11.69107 | 247.45 | 300.0179
11.78764 | 246.878 | 299.1689
11.88554 | 247.2169 | 298.9826
11.98477 | 247.5819 | 299.2286
12.08267 | 248.3404 | 299.5392
12.18321 | 248.8244 | 299.8541
12.27979 | 249.5837 | 300.0291
12.37636 | 249.5074 | 300.2983
12.47162 | 249.8871 | 300.6334
12.56687 | 250.3691 | 301.1524
12.66345 | 250.6199 | 301.2537
12.7587 | 251.0836 | 301.6669
12.85396 | 251.2634 | 301.7081
12.95053 | 251.3737 | 301.8262
13.05769 | 251.7371 | 302.5443
13.14501 | 252.407 | 303.0389
13.24159 | 251.8784 | 302.9742
13.33816 | 251.3909 | 302.9786
13.42283 | 251.2159 | 303.0928
13.51941 | 251.9149 | 302.5498
13.61731 | 252.181 | 302.4119
13.71653 | 252.4634 | 302.8181
13.81708 | 253.9545 | 304.2166
13.9163 | 253.9861 | 303.8252
14.01684 | 254.3342 | 303.9576
14.11739 | 254.878 | 304.6171
14.13723 | 256.0156 | 305.0537
14.20206 | 255.7841 | 304.7824
14.29599 | 256.6822 | 305.9676
14.39124 | 256.7454 | 305.8092
14.48518 | 256.7055 | 305.4736
14.58043 | 257.0202 | 305.9405
14.67436 | 256.6242 | 304.8786
14.76564 | 256.5628 | 305.0963
14.85825 | 257.1921 | 304.3622
14.95086 | 256.6813 | 304.795
15.04347 | 256.6142 | 304.4826
15.1374 | 256.8867 | 304.1062
15.23133 | 257.1163 | 304.5908
15.28292 | 257.3176 | 304.5649
15.37818 | 257.4953 | 305.3018
15.47211 | 256.795 | 303.825
15.56604 | 256.234 | 303.7829
15.66129 | 256.6399 | 304.2208
15.75787 | 257.2601 | 304.6684
15.85577 | 258.0781 | 304.5784
15.95367 | 258.1742 | 304.7946
16.05289 | 258.8557 | 304.871
16.15079 | 259.5488 | 305.4264
16.24737 | 260.0618 | 305.6483
16.34262 | 260.1518 | 305.0633
16.43788 | 260.0881 | 304.9922
16.53445 | 259.8912 | 305.0345
16.64161 | 260.3887 | 305.1741
16.72364 | 260.2144 | 305.7792
16.81757 | 260.7189 | 305.0997
16.9115 | 260.5939 | 305.0696
17.00543 | 260.8237 | 304.9792
17.11127 | 261.309 | 304.8841
17.19594 | 261.365 | 305.1209
17.29119 | 261.0852 | 305.3555
17.38644 | 261.2465 | 305.2966
17.49493 | 261.6459 | 305.4806
17.59283 | 261.6139 | 305.3126
17.67617 | 262.0993 | 305.7039
17.77275 | 262.6426 | 306.9377
17.86933 | 262.7241 | 306.8494
17.96458 | 262.4552 | 305.9316
18.0519 | 262.8606 | 306.0319
18.15112 | 262.6123 | 305.8929
18.24505 | 262.8097 | 306.0831
18.33766 | 263.3223 | 306.469
18.43423 | 263.7145 | 306.2414
18.52552 | 264.3556 | 306.9379
18.61945 | 264.3027 | 306.3531
18.7147 | 264.7197 | 306.5902
18.80731 | 264.8668 | 306.6054
18.90124 | 264.7348 | 306.4615
18.99517 | 264.8838 | 306.2784
19.0891 | 264.8518 | 306.0384
19.18303 | 264.905 | 305.721
19.27696 | 265.0233 | 305.8808
19.3709 | 265.0598 | 305.4864
19.46483 | 265.3206 | 305.9869
19.55876 | 265.5329 | 305.8767
19.65533 | 265.4998 | 305.8134
19.75191 | 265.7494 | 306.1091
19.84849 | 265.741 | 306.1381
19.94506 | 265.3527 | 305.5612
20.04032 | 265.6403 | 305.5899
20.13822 | 266.1361 | 306.3332
20.23347 | 265.8478 | 306.5333
20.33137 | 266.2393 | 306.493
20.42795 | 266.3877 | 306.3501
20.52585 | 266.5551 | 306.3483
20.62242 | 267.1196 | 306.5387
20.71768 | 267.3188 | 307.4813
20.81558 | 267.9773 | 307.285
20.91083 | 267.9497 | 307.2412
21.00741 | 268.1266 | 307.4777
21.10266 | 267.9435 | 306.5476
21.19924 | 268.0965 | 306.4906
21.29581 | 268.4074 | 306.5081
21.39239 | 268.4377 | 306.3501
21.48897 | 268.8881 | 306.4713
21.58687 | 269.057 | 306.5189
21.68344 | 268.9584 | 306.5111
21.7787 | 268.3791 | 306.1383
21.87395 | 268.6004 | 306.3193
21.97053 | 268.7247 | 306.4041
22.06578 | 269.1158 | 306.6714
22.16236 | 268.9184 | 306.4751
22.25761 | 269.0677 | 306.2842
22.35419 | 269.125 | 306.087
22.44944 | 269.1498 | 306.0775
22.5447 | 268.8425 | 305.7016
22.64127 | 268.6383 | 305.635
22.73785 | 269.0425 | 305.5034
22.8331 | 269.0561 | 305.4753
22.92836 | 269.0803 | 305.6439
23.02361 | 269.3233 | 304.9028
23.11886 | 269.5742 | 305.0705
23.21279 | 270.034 | 305.967
23.30805 | 270.5604 | 305.9501
23.4033 | 270.6679 | 305.5316
23.49723 | 270.3122 | 304.8336
23.59249 | 270.5756 | 304.2738
23.68642 | 270.7783 | 304.6208
23.78167 | 270.6815 | 304.4205
23.87692 | 270.5177 | 304.04
23.9735 | 270.7499 | 304.0138
24.07008 | 271.2544 | 304.1652
24.16798 | 271.2347 | 303.773
24.26455 | 271.4637 | 303.9231
24.36113 | 271.4907 | 304.2502
24.45638 | 271.4764 | 304.7592
24.55164 | 270.4333 | 303.4839
24.55164 | 270.4333 | 303.4839
24.55164 | 270.4333 | 303.4839
24.55164 | 270.4333 | 303.4839
24.55164 | 270.4333 | 303.4839
24.55164 | 270.4333 | 303.4839

## CIUP-NAT-3
initial void ratio (at the start of the shear) | 0.493931
epax=dh/h0 [%] | p' [kPa] | q [kPa]
0 | 403.9009 | 0.06559641
0.001335722 | 405.9668 | 6.623327
0.002671445 | 407.6443 | 12.33089
0.004007167 | 409.4962 | 18.34257
0.006678611 | 412.8928 | 29.21032
0.009350056 | 418.2686 | 47.91188
0.0120215 | 420.3301 | 57.07842
0.01469295 | 422.225 | 65.88009
0.01736439 | 424.0433 | 74.31694
0.02003583 | 425.9728 | 82.81436
0.02270728 | 427.457 | 89.97602
0.02671445 | 428.7337 | 97.19611
0.02805017 | 430.2285 | 106.6034
0.03072161 | 431.4459 | 115.7667
0.03472878 | 433.4113 | 125.0498
0.03873595 | 434.665 | 134.0881
0.04274311 | 435.6285 | 141.7306
0.04675028 | 436.4031 | 149.4334
0.05075745 | 436.8975 | 156.6494
0.05476461 | 437.1573 | 162.712
0.05877178 | 437.7185 | 169.1384
0.06277895 | 438.0477 | 175.139
0.06812184 | 437.8354 | 179.9231
0.07480045 | 437.7684 | 185.0083
0.08147906 | 437.7193 | 193.126
0.08815767 | 438.0237 | 202.577
0.09483628 | 436.8186 | 208.4479
0.1015149 | 436.5247 | 215.2882
0.1081935 | 435.7005 | 221.2184
0.1148721 | 434.524 | 226.9049
0.1215507 | 434.0609 | 232.8326
0.1295651 | 433.2044 | 238.3933
0.1375794 | 432.1474 | 244.4381
0.1455937 | 431.2481 | 248.7843
0.1536081 | 430.0416 | 253.4327
0.1616224 | 429.1811 | 257.8984
0.1696367 | 428.549 | 263.454
0.1776511 | 426.8063 | 266.464
0.1856654 | 426.3743 | 271.837
0.207037 | 425.4865 | 276.6256
0.2150513 | 423.9324 | 280.0571
0.2297442 | 423.7191 | 284.1962
0.2444372 | 421.7664 | 291.4841
0.2591301 | 420.1445 | 298.4054
0.2751588 | 417.7287 | 303.6262
0.2911875 | 416.0693 | 310.8428
0.3072161 | 414.4859 | 316.6648
0.3232448 | 413.3109 | 323.5737
0.3392735 | 411.4656 | 328.8469
0.3539664 | 410.0823 | 334.486
0.3699951 | 408.4707 | 339.272
0.3860237 | 407.3222 | 345.4477
0.4020524 | 406.0095 | 349.8075
0.4194168 | 404.8831 | 354.8252
0.4367812 | 403.5177 | 359.2371
0.4528099 | 402.116 | 363.1081
0.4661671 | 401.4208 | 368.8013
0.4902101 | 400.2426 | 373.6668
0.5075745 | 399.6318 | 376.9853
0.5222674 | 398.7739 | 380.9156
0.5369604 | 397.3835 | 384.6045
0.5516533 | 397.0721 | 389.4992
0.5650105 | 396.55 | 393.0089
0.5797035 | 396.0182 | 396.6337
0.5943964 | 395.2591 | 399.8943
0.6130965 | 393.8943 | 402.052
0.639811 | 393.5893 | 405.745
0.6665254 | 392.3702 | 409.6776
0.6945756 | 392.2236 | 414.9288
0.72129 | 391.2744 | 419.9411
0.7466688 | 391.079 | 424.233
0.7720475 | 390.1903 | 427.2578
0.7974262 | 390.0494 | 431.3051
0.8214692 | 390.0488 | 436.3194
0.8455122 | 389.5467 | 439.8261
0.8695552 | 389.0933 | 443.752
0.8935982 | 388.6179 | 446.1716
0.9189769 | 388.7268 | 450.5094
0.9443557 | 388.3708 | 453.1014
0.9697344 | 389.1172 | 457.3747
0.9951131 | 388.4347 | 459.6622
1.019156 | 389.2317 | 465.0802
1.043199 | 389.2825 | 468.0316
1.068578 | 388.9092 | 469.8936
1.096628 | 389.7234 | 475.0452
1.122007 | 389.5745 | 477.4456
1.147385 | 389.8011 | 480.5644
1.171428 | 390.3003 | 483.688
1.20215 | 390.7858 | 486.6565
1.227529 | 390.9028 | 489.2905
1.254243 | 391.2351 | 492.4562
1.279622 | 391.701 | 495.2069
1.305001 | 392.1157 | 497.537
1.330379 | 392.18 | 499.206
1.355758 | 392.294 | 501.594
1.381137 | 393.1774 | 505.0571
1.406516 | 393.2861 | 506.6042
1.431894 | 394.549 | 510.663
1.457273 | 394.7624 | 512.3863
1.482652 | 395.4824 | 515.3653
1.517381 | 396.088 | 518.5321
1.550774 | 396.1797 | 520.5681
1.581495 | 397.1053 | 523.7529
1.616224 | 398.7777 | 528.2272
1.648281 | 399.4434 | 530.6832
1.680339 | 400.1561 | 533.8532
1.712396 | 400.3799 | 534.9328
1.744453 | 401.5768 | 539.4714
1.775175 | 402.2835 | 542.4044
1.805897 | 402.8242 | 544.9176
1.836618 | 403.5556 | 547.8469
1.86734 | 404.0132 | 551.2507
1.898061 | 403.6649 | 551.3758
1.930119 | 402.007 | 555.126
1.962176 | 400.7482 | 553.5155
1.994233 | 402.7829 | 555.8337
2.026291 | 405.2441 | 559.2812
2.059684 | 407.2039 | 563.6698
2.093077 | 409.2445 | 566.5095
2.125134 | 411.4273 | 570.6488
2.162534 | 411.6875 | 572.9506
2.190585 | 412.425 | 574.3199
2.231992 | 413.6892 | 576.2136
2.268056 | 415.5445 | 579.2056
2.302785 | 416.7355 | 581.9655
2.313471 | 417.233 | 583.7281
2.337514 | 418.1634 | 585.4361
2.372243 | 419.4198 | 588.1915
2.406972 | 420.721 | 590.6701
2.439029 | 421.6061 | 591.6992
2.471086 | 421.9953 | 592.8669
2.504479 | 423.5472 | 595.6235
2.540544 | 425.1572 | 597.4747
2.575273 | 426.4933 | 600.3968
2.610001 | 427.2844 | 602.6352
2.64473 | 428.7017 | 604.3131
2.679459 | 429.3986 | 606.4037
2.714188 | 430.4184 | 608.1071
2.748916 | 431.7353 | 609.484
2.78231 | 432.7294 | 611.5182
2.815703 | 433.8102 | 613.6687
2.84776 | 434.7563 | 615.2949
2.901189 | 435.4296 | 617.3149
2.951946 | 437.5789 | 620.6456
3.004039 | 438.9761 | 622.6684
3.053461 | 441.1515 | 625.9424
3.104219 | 442.6488 | 628.6735
3.156312 | 444.3121 | 631.6292
3.212412 | 445.3003 | 632.9678
3.264505 | 446.228 | 635.2111
3.313927 | 447.9807 | 637.3522
3.364684 | 449.6065 | 639.2476
3.415442 | 450.9833 | 641.5508
3.466199 | 452.3867 | 643.7932
3.518292 | 453.9499 | 646.3166
3.571721 | 455.3226 | 647.7737
3.626486 | 456.2981 | 649.1584
3.679915 | 457.4819 | 651.4916
3.733344 | 459.5967 | 655.3971
3.785437 | 460.2422 | 655.9777
3.83753 | 462.1675 | 658.3665
3.889623 | 462.8084 | 659.8811
3.940381 | 463.8753 | 661.3958
3.989802 | 465.1236 | 662.8968
4.041896 | 466.5169 | 664.3678
4.092653 | 467.6892 | 666.2287
4.144746 | 468.8963 | 667.8458
4.196839 | 469.9187 | 669.287
4.248933 | 471.3409 | 672.0626
4.302361 | 471.8802 | 673.9536
4.354455 | 470.2095 | 675.4454
4.406548 | 469.4521 | 670.9563
4.457305 | 471.0711 | 673.1523
4.506727 | 473.9013 | 677.4429
4.556149 | 476.0482 | 679.4105
4.60557 | 476.9429 | 680.7387
4.654992 | 479.4345 | 683.7434
4.70575 | 481.4132 | 686.9676
4.756507 | 482.0783 | 686.659
4.807264 | 483.7585 | 689.1255
4.858022 | 485.2197 | 690.665
4.910115 | 486.2461 | 691.8454
4.962208 | 487.4208 | 693.3383
5.014301 | 488.2564 | 694.8941
5.066395 | 489.455 | 695.781
5.118488 | 490.7789 | 697.9916
5.170581 | 491.8606 | 698.9328
5.222674 | 492.767 | 700.161
5.274767 | 494.0335 | 701.3865
5.32686 | 496.0117 | 703.07
5.378954 | 496.9726 | 704.5219
5.431047 | 497.7825 | 705.8564
5.481804 | 498.4312 | 707.2626
5.579312 | 499.7613 | 708.5408
5.678155 | 501.5854 | 710.0831
5.778335 | 503.9477 | 713.1051
5.878514 | 505.6718 | 714.3475
5.978693 | 507.4632 | 717.2825
6.078872 | 509.7131 | 720.2404
6.180387 | 511.4472 | 721.5125
6.283238 | 513.2897 | 724.1932
6.386088 | 514.7671 | 725.1033
6.488939 | 516.5853 | 727.0329
6.591789 | 518.3505 | 728.6714
6.69464 | 519.3917 | 729.6261
6.797491 | 521.0472 | 731.0857
6.896334 | 522.9905 | 733.6456
7.005863 | 524.2948 | 734.9844
7.111385 | 525.4762 | 736.6326
7.215572 | 525.6481 | 736.2003
7.318422 | 527.1393 | 737.6919
7.422609 | 528.4301 | 738.7173
7.530802 | 529.6225 | 739.9905
7.636324 | 531.2446 | 741.3347
7.741846 | 532.3298 | 742.5563
7.844697 | 533.41 | 743.631
7.950219 | 535.0069 | 745.5747
8.054405 | 536.4206 | 746.2939
8.159927 | 537.8152 | 746.9527
8.264114 | 539.1042 | 747.4326
8.369636 | 540.4095 | 748.9095
8.472486 | 541.4134 | 749.3472
8.578008 | 542.9868 | 750.8154
8.682195 | 544.0409 | 751.4007
8.787717 | 545.1922 | 752.4155
8.891903 | 546.5175 | 753.1605
8.997425 | 547.7579 | 753.3387
9.102947 | 549.4737 | 754.2862
9.215148 | 550.9291 | 755.6702
9.315327 | 550.6392 | 757.6445
9.464928 | 544.5771 | 755.3133
9.522364 | 547.2924 | 754.6511
9.630558 | 550.2987 | 758.249
9.733408 | 552.3329 | 760.0168
9.844273 | 553.1099 | 760.4518
9.949795 | 554.7052 | 761.8835
10.05398 | 557.339 | 763.3801
10.1595 | 558.0839 | 764.6666
10.26503 | 558.872 | 765.5401
10.37055 | 560.1024 | 766.9271
10.47473 | 560.7722 | 767.3105
10.57758 | 561.8071 | 768.3842
10.68311 | 562.5891 | 768.2912
10.78863 | 562.7563 | 768.25
10.89282 | 563.5673 | 768.922
10.99433 | 564.1334 | 768.5861
11.09852 | 565.6632 | 770.3317
11.20404 | 564.8626 | 770.5038
11.30689 | 565.3833 | 770.842
11.4084 | 566.2287 | 772.0042
11.51125 | 566.6334 | 772.0213
11.61411 | 567.5299 | 772.6797
11.71829 | 568.4438 | 774.8784
11.82114 | 569.2804 | 776.2242
11.92666 | 570.3593 | 777.916
12.03085 | 570.0828 | 776.4083
12.13237 | 570.5171 | 777.4864
12.23789 | 570.8708 | 778.3645
12.34074 | 571.9274 | 779.3682
12.44626 | 573.0971 | 781.2482
12.55178 | 573.6536 | 782.1048
12.65597 | 574.5411 | 782.8712
12.76015 | 575.4411 | 782.0494
12.86434 | 575.3491 | 782.8564
12.96185 | 576.1413 | 783.571
13.05936 | 577.3134 | 785.2271
13.15553 | 578.0052 | 785.6766
13.2517 | 578.2112 | 785.1756
13.35054 | 579.1793 | 786.2798
13.44805 | 578.9427 | 785.921
13.54556 | 579.477 | 787.9231
13.64307 | 579.5589 | 786.5097
13.74058 | 580.3976 | 787.2979
13.8127 | 581.5814 | 788.6803
13.90754 | 582.1112 | 788.9137
14.00238 | 582.5644 | 789.1902
14.09855 | 583.4771 | 790.0294
14.19739 | 581.0097 | 784.1181
14.29356 | 576.8698 | 786.4703
14.38974 | 579.657 | 788.391
14.48591 | 582.9189 | 790.9318
14.58074 | 583.6816 | 790.7807
14.67692 | 583.8816 | 791.3417
14.74771 | 584.5437 | 792.9111
14.84255 | 584.7669 | 791.4596
14.93872 | 585.5691 | 792.5133
15.03756 | 586.7232 | 793.6715
15.12705 | 587.8182 | 795.0516
15.22189 | 588.4715 | 794.9866
15.31406 | 588.0433 | 794.65
15.40756 | 588.3236 | 794.2729
15.50506 | 587.8494 | 793.5251
15.58921 | 587.9323 | 793.2339
15.70542 | 588.1445 | 792.5144
15.81362 | 588.3162 | 792.3516
15.91513 | 589.2705 | 793.1834
16.00462 | 589.171 | 793.1549
16.11816 | 588.8423 | 792.847
16.22368 | 589.4312 | 793.9356
16.32653 | 589.6429 | 793.2148
16.43206 | 589.84 | 793.1281
16.53758 | 589.9123 | 792.5319
16.65512 | 586.7122 | 790.2517
16.74996 | 588.2054 | 791.0711
16.85548 | 590.0949 | 793.0976
16.95967 | 591.668 | 793.8689
17.06652 | 591.7379 | 792.9478
17.1667 | 592.2499 | 793.4487
17.27623 | 592.7549 | 794.2076
17.38443 | 593.2406 | 793.1689
17.49128 | 593.2625 | 792.3436
17.59547 | 593.3085 | 792.0166
17.70366 | 593.6178 | 791.4535
17.80919 | 593.3745 | 790.5885
17.91604 | 593.4503 | 790.4079
18.01221 | 592.9036 | 789.8538
18.12575 | 593.1442 | 789.0845
18.23795 | 592.7434 | 788.1521
18.34481 | 592.7286 | 787.5677
18.449 | 593.0488 | 787.8504
18.54918 | 593.0722 | 787.3775
18.66405 | 593.4054 | 787.1563
18.76823 | 593.7131 | 786.5913
18.87509 | 593.2923 | 784.867
18.98195 | 593.5209 | 785.0636
19.08747 | 593.0185 | 784.7775
19.19299 | 592.4822 | 782.6255
19.29852 | 591.6485 | 781.7505
19.40404 | 592.2018 | 781.2445
19.50689 | 592.1667 | 780.956
19.61375 | 592.2008 | 780.6985
19.71793 | 590.9731 | 779.5893
19.82479 | 591.1284 | 778.6992
19.99977 | 590.7323 | 777.241
20.0345 | 591.2336 | 777.3888
20.14136 | 590.8883 | 776.3769
20.24688 | 590.4544 | 775.3241
20.35374 | 590.4829 | 774.1888
20.45926 | 590.5302 | 773.7907
20.56478 | 589.5088 | 772.6223
20.67164 | 589.4979 | 771.0987
20.7785 | 589.4299 | 770.4447
20.88535 | 589.3216 | 769.7897
20.99088 | 589.3704 | 768.9551
21.0964 | 589.2888 | 768.1675
21.20326 | 589.0321 | 767.1272
21.30878 | 589.0648 | 766.0045
21.41163 | 588.8563 | 765.4329
21.51715 | 588.5978 | 764.7384
21.62267 | 588.4415 | 763.5945
21.72686 | 587.5046 | 762.4097
21.83238 | 586.4639 | 760.1007
21.93657 | 584.6788 | 757.9974
22.04342 | 584.2138 | 757.0074
22.14895 | 582.9105 | 755.1315
22.25447 | 582.7167 | 753.8721
22.35999 | 582.4992 | 753.0845
22.46685 | 582.1265 | 752.2366
22.57638 | 581.8362 | 750.7507
22.6819 | 581.7901 | 750.0093
22.78876 | 581.4749 | 748.9256
22.89428 | 581.0795 | 747.1996
22.99847 | 581.306 | 746.6579
23.10265 | 580.8349 | 745.7877
23.20951 | 580.7842 | 744.8227
23.31637 | 581.2368 | 744.5785
23.42055 | 581.0881 | 744.3783
23.52474 | 580.7476 | 743.0869
23.62893 | 580.8649 | 742.3528
23.73445 | 580.6808 | 741.2604
23.84131 | 580.7073 | 740.2419
23.94549 | 580.837 | 739.83
24.04968 | 580.6559 | 738.6117
24.15387 | 580.0856 | 737.8487
24.25939 | 579.9082 | 736.6386
24.36357 | 579.2094 | 735.6253
24.46776 | 578.722 | 734.8411
24.57061 | 577.3321 | 733.2454
24.67613 | 575.574 | 729.7951
24.78166 | 574.6687 | 729.458
24.88718 | 572.8767 | 726.6561
24.99404 | 573.3772 | 726.3966
25.10089 | 572.9505 | 725.5214
25.20775 | 573.1398 | 724.8713
25.31461 | 572.7647 | 723.473
25.42013 | 572.59 | 722.9489
25.52699 | 572.3801 | 722.1844
25.63385 | 572.7277 | 721.8711
25.7407 | 571.8018 | 720.8575
25.84756 | 571.4561 | 719.8202
25.95709 | 571.2757 | 718.643
26.06528 | 571.1912 | 717.7296
26.17348 | 571.7465 | 717.4394
26.28301 | 572.4125 | 717.0016
26.3912 | 572.2458 | 715.5475
26.49806 | 573.1142 | 715.7135
26.60492 | 573.0068 | 714.8515
26.7091 | 571.2033 | 714.9939
26.7091 | 561.4875 | 706.5826
26.7091 | 561.4875 | 706.5826
26.7091 | 561.4875 | 706.5826
26.7091 | 561.4875 | 706.5826
26.7091 | 561.4875 | 706.5826
26.7091 | 561.4875 | 706.5826

## CIUP-REC-1
initial void ratio (at the start of the shear) | 0.5876698
epax=dh/h0 [%] | p' [kPa] | q [kPa]
0 | 100.0344 | 0.07323771
0.002715595 | 99.62311 | 1.701322
0.006788988 | 99.26651 | 3.202524
0.009504583 | 98.83597 | 4.484914
0.01493577 | 98.69497 | 6.674902
0.02172476 | 98.07355 | 8.770658
0.02715595 | 98.65419 | 10.64756
0.03394494 | 98.30998 | 12.61795
0.03937613 | 97.93612 | 14.55636
0.04616512 | 97.55511 | 16.49434
0.05159631 | 97.40306 | 18.49518
0.05974309 | 97.07279 | 21.62037
0.06924768 | 96.9429 | 25.30769
0.07739446 | 96.58207 | 28.1822
0.08554125 | 95.96463 | 31.24388
0.09368803 | 95.62873 | 34.74219
0.1031926 | 95.4526 | 38.98979
0.1126972 | 94.61941 | 42.04922
0.120844 | 94.11427 | 45.4838
0.1425687 | 93.06068 | 47.78605
0.1507155 | 92.16153 | 49.90659
0.1588623 | 91.76869 | 52.65207
0.1670091 | 91.11539 | 53.95916
0.1819449 | 91.45303 | 58.3861
0.1982384 | 90.13919 | 60.31258
0.214532 | 89.05646 | 62.55137
0.2294678 | 89.0531 | 64.22729
0.2457614 | 87.08858 | 65.90275
0.2606971 | 86.52531 | 67.76494
0.2756329 | 85.68047 | 68.87842
0.2905687 | 84.67687 | 69.49162
0.3041467 | 83.77425 | 70.29375
0.3177246 | 83.25353 | 72.28058
0.3326604 | 82.60555 | 73.20464
0.3462384 | 81.7776 | 73.38181
0.3611742 | 81.59038 | 75.61614
0.3761099 | 80.51363 | 74.98088
0.3910457 | 80.23799 | 76.09197
0.4046237 | 79.93459 | 77.20377
0.4195595 | 78.97573 | 77.19219
0.4331374 | 78.98186 | 78.30259
0.4643668 | 78.59438 | 79.46215
0.4955961 | 78.36934 | 80.62003
0.5268255 | 77.90197 | 81.34192
0.5580548 | 77.53888 | 82.62264
0.5879264 | 75.88552 | 83.34456
0.6177979 | 77.49038 | 84.19014
0.6490272 | 74.86397 | 84.7859
0.6816144 | 74.51121 | 84.81964
0.7142015 | 74.12265 | 85.97295
0.7454309 | 74.04386 | 87.37458
0.7766602 | 73.1103 | 87.59491
0.8078896 | 72.44634 | 88.34503
0.8391189 | 72.61721 | 88.28463
0.8703482 | 72.56336 | 88.93908
0.9029354 | 72.15246 | 89.34437
0.9341647 | 72.59938 | 90.55613
0.9653941 | 72.65934 | 90.21701
0.9952656 | 72.71963 | 89.81889
1.025137 | 73.3671 | 90.53431
1.056367 | 73.30045 | 90.87736
1.087596 | 73.5648 | 90.04439
1.118825 | 72.39206 | 90.88219
1.151412 | 72.21473 | 91.71819
1.182642 | 71.59335 | 91.62705
1.215229 | 70.97544 | 91.41133
1.261394 | 70.66733 | 91.98698
1.308917 | 69.99388 | 91.88063
1.35644 | 69.7468 | 92.63941
1.40532 | 69.53278 | 92.40835
1.454201 | 69.53695 | 93.10184
1.50444 | 69.21982 | 92.56145
1.554678 | 69.42318 | 93.56153
1.606275 | 69.37369 | 93.82106
1.657871 | 69.23654 | 93.95561
1.709467 | 69.0568 | 93.84541
1.771926 | 69.0033 | 94.0929
1.823522 | 69.36115 | 94.35044
1.875118 | 69.2912 | 94.60859
1.925357 | 69.1037 | 94.8051
1.974238 | 69.16467 | 95.12601
2.024476 | 69.34874 | 95.81321
2.074715 | 69.21689 | 95.82568
2.124953 | 68.83291 | 94.67373
2.173834 | 69.34505 | 95.66715
2.222715 | 69.05182 | 95.74145
2.271595 | 69.12307 | 96.3662
2.320476 | 69.20868 | 96.07403
2.370715 | 69.26843 | 96.3913
2.422311 | 69.11245 | 96.03434
2.472549 | 69.10301 | 96.16804
2.522788 | 69.32103 | 97.09509
2.571669 | 69.40179 | 97.22936
2.621907 | 69.36416 | 96.81349
2.684366 | 69.69798 | 98.09094
2.731889 | 69.53984 | 97.61653
2.778054 | 69.69616 | 98.60447
2.822861 | 69.49021 | 98.80264
2.869026 | 68.95877 | 98.57331
2.915191 | 70.1986 | 99.31679
2.974934 | 70.36955 | 100.1056
3.036035 | 70.66762 | 100.5889
3.097136 | 71.16082 | 101.2525
3.170457 | 71.24759 | 101.2368
3.243778 | 71.10572 | 101.7652
3.303522 | 71.30633 | 101.824
3.363265 | 71.34632 | 102.487
3.423008 | 71.86153 | 103.8736
3.482751 | 72.0237 | 104.1111
3.542494 | 72.23906 | 104.3492
3.603595 | 72.66617 | 104.9465
3.664696 | 72.93911 | 105.6633
3.727154 | 73.17225 | 106.1977
3.790971 | 73.20478 | 106.1274
3.854787 | 73.36352 | 106.3576
3.918604 | 73.68328 | 106.7678
3.98242 | 74.11195 | 107.2378
4.047595 | 74.03581 | 107.8254
4.111411 | 74.34509 | 108.3543
4.176585 | 74.87222 | 109.4197
4.24176 | 74.86655 | 109.2257
4.308292 | 74.89112 | 109.0294
4.373466 | 75.29647 | 109.9724
4.437282 | 75.71792 | 110.9758
4.502457 | 75.9135 | 111.1395
4.573062 | 76.19883 | 111.1765
4.64231 | 76.48339 | 111.9912
4.702053 | 76.67166 | 112.457
4.774016 | 77.01779 | 113.0874
4.844622 | 77.16366 | 112.706
4.901649 | 77.29467 | 113.234
4.97497 | 77.55572 | 113.6812
5.044218 | 77.79634 | 114.193
5.117539 | 78.10723 | 114.5797
5.177282 | 78.26529 | 114.4479
5.241099 | 78.8357 | 115.6761
5.317135 | 78.89017 | 115.7015
5.375521 | 79.18209 | 116.5773
5.432548 | 79.55007 | 116.8622
5.505869 | 79.64383 | 117.0085
5.57919 | 80.23469 | 118.0401
5.675594 | 80.29204 | 117.8611
5.773355 | 80.80768 | 118.859
5.867043 | 80.95465 | 118.976
5.96752 | 81.20648 | 119.3204
6.058493 | 81.65132 | 120.028
6.156254 | 82.03446 | 120.9014
6.248584 | 82.60621 | 121.2516
6.340915 | 82.74188 | 122.0697
6.430529 | 82.84676 | 122.2463
6.511997 | 83.3502 | 123.0756
6.597538 | 83.92999 | 123.84
6.684437 | 84.46867 | 124.367
6.782199 | 85.27034 | 125.287
6.877245 | 85.31758 | 125.5667
6.970933 | 85.34066 | 125.906
7.075483 | 85.55635 | 127.102
7.173245 | 86.19826 | 128.4788
7.271006 | 86.65094 | 129.1558
7.383703 | 86.47551 | 128.7675
7.488254 | 87.18059 | 128.9688
7.591446 | 87.31801 | 128.883
7.686492 | 87.70218 | 128.8085
7.781538 | 88.54631 | 129.5409
7.880657 | 88.9629 | 129.4017
7.977061 | 88.67436 | 129.3821
8.074822 | 88.18899 | 129.129
8.169868 | 88.54978 | 128.7083
8.258125 | 88.73774 | 128.1832
8.361317 | 88.92218 | 128.3256
8.459079 | 88.73045 | 127.6154
8.564987 | 88.70835 | 127.411
8.651886 | 88.48354 | 125.9176
8.753721 | 88.95059 | 126.8628
8.859629 | 88.82418 | 126.2585
8.942455 | 88.84712 | 125.9164
9.040216 | 89.01179 | 126.0084
9.135262 | 89.17913 | 125.8204
9.223519 | 89.0885 | 125.4135
9.317207 | 88.63278 | 124.3194
9.359299 | 89.01598 | 125.3399
9.519519 | 88.89583 | 124.8355
9.614565 | 88.86341 | 124.8732
9.698748 | 89.5278 | 125.7744
9.79651 | 89.67286 | 125.5256
9.894271 | 89.30851 | 125.3895
9.987959 | 89.2988 | 124.5264
10.083 | 89.57097 | 124.6769
10.16719 | 90.12668 | 124.8411
10.2826 | 90.15807 | 125.0732
10.35592 | 89.78057 | 124.6907
10.43196 | 89.67123 | 124.9777
10.57589 | 90.01839 | 124.1052
10.63563 | 90.23995 | 124.1338
10.85831 | 89.24184 | 123.8245
11.03754 | 89.35579 | 123.0744
11.22899 | 89.51896 | 123.6989
11.39056 | 89.18786 | 123.2516
11.62411 | 89.11675 | 123.3142
11.81284 | 89.43687 | 122.4986
12.00565 | 89.44455 | 123.0016
12.18759 | 88.99219 | 122.8026
12.3804 | 88.70129 | 121.9299
12.61394 | 88.76134 | 121.714
12.79588 | 88.90317 | 121.5695
12.98869 | 88.82945 | 120.8113
13.16249 | 88.91009 | 121.6023
13.3553 | 89.04687 | 121.9286
13.53724 | 89.19601 | 122.322
13.73684 | 89.84059 | 123.9828
13.93508 | 90.21768 | 124.775
14.13196 | 90.28978 | 124.9193
14.32748 | 90.22456 | 124.8497
14.52029 | 89.92438 | 124.0871
14.71581 | 89.77338 | 123.6431
14.91541 | 89.15547 | 122.6084
15.115 | 88.93706 | 121.6832
15.29966 | 89.19734 | 121.525
15.52642 | 88.7678 | 120.3534
15.68799 | 88.66019 | 119.8596
15.91067 | 88.66103 | 119.4901
16.09533 | 88.73923 | 119.1757
16.27999 | 88.42006 | 119.1752
16.47552 | 88.28623 | 118.6357
16.66968 | 88.50199 | 118.464
16.85163 | 88.11124 | 117.8407
17.04036 | 88.25173 | 117.9892
17.23588 | 88.04014 | 117.7624
17.43955 | 87.68217 | 117.3695
17.63643 | 87.69572 | 117.3471
17.8306 | 87.69617 | 117.2765
18.00168 | 88.22434 | 118.315
18.22572 | 87.35513 | 117.4804
18.40766 | 88.33541 | 118.2402
18.61405 | 88.08118 | 118.7045
18.82315 | 88.53133 | 118.552
19.01867 | 88.65021 | 118.7736
19.19383 | 88.51558 | 118.5167
19.40429 | 88.07923 | 118.5607
19.59573 | 88.03755 | 118.0277
19.7994 | 88.50788 | 117.5276
20.01258 | 88.35036 | 117.4661
20.20131 | 88.28436 | 117.5381
20.40091 | 88.87701 | 117.543
20.59643 | 88.57688 | 117.7016
20.79603 | 88.11142 | 117.7033
20.98069 | 88.61887 | 117.7256
21.17621 | 88.49422 | 116.9407
21.37173 | 88.06366 | 116.06
21.57133 | 88.05134 | 114.931
21.77093 | 87.81387 | 114.4916
21.95966 | 87.67628 | 113.5808
22.16605 | 87.37139 | 112.9392
22.36157 | 87.9308 | 114.8424
22.53672 | 87.97486 | 115.6496
22.76076 | 88.27786 | 117.2486
22.95628 | 88.45011 | 118.4463
23.13823 | 88.60221 | 119.9946
23.33104 | 88.58478 | 120.0773
23.52927 | 88.33689 | 120.1977

## CIUP-REC-2
initial void ratio (at the start of the shear) | 0.5276399
epax=dh/h0 [%] | p' [kPa] | q [kPa]
0 | 202.1326 | 0.06494663
0.002729681 | 203.589 | 4.755093
0.005459362 | 205.2186 | 10.76267
0.008189043 | 206.4913 | 16.8998
0.01364841 | 207.7457 | 29.95419
0.01910777 | 208.6699 | 43.01657
0.02593197 | 208.4412 | 55.53661
0.03139133 | 205.3195 | 64.46235
0.03821553 | 206.6953 | 72.81405
0.0436749 | 206.5569 | 78.63578
0.04913426 | 205.7883 | 84.72688
0.06551235 | 207.8312 | 98.93452
0.07506623 | 200.1719 | 102.6177
0.08598495 | 196.5729 | 105.4466
0.09690368 | 196.0445 | 107.9025
0.1064576 | 194.4752 | 111.3006
0.1160114 | 191.481 | 114.4471
0.1269302 | 189.7098 | 117.6683
0.1378489 | 187.8104 | 119.8841
0.1474028 | 186.0761 | 122.0644
0.1583215 | 184.3169 | 123.8846
0.1678754 | 182.6575 | 125.6055
0.1787941 | 181.0418 | 126.9983
0.1897128 | 177.8119 | 128.2076
0.2101854 | 174.9557 | 129.779
0.230658 | 172.2375 | 132.3405
0.2524955 | 171.6476 | 133.8287
0.2743329 | 171.6135 | 135.9734
0.2961704 | 169.9636 | 138.1847
0.3180078 | 168.4398 | 139.6284
0.3384805 | 166.8473 | 141.2348
0.3589531 | 164.9235 | 142.0574
0.3794257 | 163.0582 | 143.3316
0.3998983 | 161.8131 | 143.9284
0.4203709 | 160.5597 | 145.076
0.4408435 | 159.2527 | 145.973
0.4599513 | 156.3292 | 146.6795
0.479059 | 155.4968 | 147.1554
0.496802 | 154.5255 | 147.5806
0.5145449 | 153.5863 | 147.8258
0.5336526 | 152.8005 | 148.1476
0.5527604 | 152.0135 | 148.4205
0.5855166 | 151.3566 | 148.8077
0.6182728 | 149.7146 | 149.0477
0.6496641 | 148.7534 | 149.3831
0.6810554 | 146.0196 | 149.8669
0.7110819 | 144.4011 | 150.7832
0.7397436 | 142.7751 | 152.9493
0.7724997 | 142.5261 | 154.3474
0.8038911 | 142.0348 | 155.2585
0.8366472 | 141.0919 | 156.5606
0.8694034 | 140.3514 | 157.6873
0.9035244 | 139.4269 | 158.0817
0.9321861 | 138.7516 | 158.9088
0.9663071 | 138.1126 | 159.8748
0.9922391 | 137.516 | 160.5179
1.02636 | 136.9671 | 161.1724
1.059116 | 136.4342 | 161.8595
1.097332 | 135.8503 | 162.5408
1.135547 | 135.3012 | 163.2336
1.171033 | 134.759 | 163.9201
1.19833 | 134.583 | 164.6579
1.231086 | 134.2301 | 165.4353
1.263842 | 133.6 | 165.5041
1.297963 | 133.4724 | 166.4651
1.332084 | 133.2006 | 167.0029
1.36757 | 132.9462 | 167.6855
1.41534 | 132.6792 | 168.3995
1.45765 | 132.5586 | 169.6907
1.502689 | 132.2357 | 170.5551
1.550459 | 132.0522 | 171.2647
1.602323 | 131.9086 | 172.5109
1.651457 | 131.6074 | 173.1672
1.703321 | 131.6837 | 174.683
1.746996 | 131.4837 | 175.3221
1.816603 | 131.3867 | 176.1322
1.875291 | 131.2431 | 177.0032
1.931249 | 131.2893 | 177.9038
1.988573 | 131.3594 | 179.0323
2.037707 | 131.4183 | 179.944
2.090936 | 131.4459 | 180.8157
2.145529 | 131.5132 | 181.6507
2.196028 | 131.3775 | 182.0236
2.245163 | 131.6103 | 183.0879
2.292932 | 131.7392 | 183.8436
2.358444 | 131.753 | 184.6201
2.403484 | 131.8567 | 185.369
2.463537 | 131.7983 | 185.7278
2.518131 | 131.7481 | 186.1083
2.574089 | 131.7861 | 186.3692
2.628683 | 131.8936 | 186.7789
2.687371 | 132.0297 | 187.3762
2.732411 | 132.0967 | 187.9432
2.78291 | 132.2985 | 188.3205
2.82249 | 132.3617 | 188.7652
2.859341 | 132.4884 | 189.2112
2.901651 | 132.5808 | 189.9924
2.946691 | 132.6733 | 190.4168
2.99173 | 132.8109 | 190.9137
3.046324 | 133.1489 | 191.9278
3.12685 | 133.3073 | 192.5498
3.203281 | 133.581 | 193.176
3.274252 | 133.5555 | 192.9615
3.332941 | 133.8016 | 193.6097
3.399818 | 133.9675 | 194.2904
3.463965 | 134.3078 | 195.0355
3.526748 | 134.5905 | 195.9766
3.589531 | 134.8513 | 196.5759
3.650948 | 135.0183 | 196.9839
3.713731 | 135.3413 | 197.587
3.784703 | 135.6035 | 198.2356
3.795622 | 135.9118 | 199.2055
3.888431 | 136.2768 | 199.9795
3.968956 | 136.4617 | 200.489
4.037198 | 136.7198 | 201.2633
4.099981 | 136.3962 | 201.8077
4.175047 | 137.4261 | 203.0613
4.241924 | 137.6362 | 203.0016
4.303342 | 137.8218 | 203.1714
4.379773 | 137.9852 | 203.4996
4.448015 | 138.4155 | 204.4876
4.506703 | 138.811 | 205.2869
4.580405 | 139.2114 | 205.8461
4.655471 | 139.5041 | 206.1544
4.731902 | 139.7731 | 206.5684
4.79332 | 139.8942 | 206.8385
4.862927 | 140.161 | 207.4771
4.931169 | 140.1881 | 207.4473
5.006235 | 140.4349 | 207.5428
5.067653 | 140.6298 | 207.8545
5.135895 | 141.0189 | 208.3766
5.201407 | 141.3812 | 209.0045
5.276473 | 141.8004 | 209.8153
5.34608 | 141.9789 | 210.0656
5.408863 | 142.3242 | 210.5976
5.477105 | 142.6767 | 210.8211
5.550806 | 142.8036 | 211.3457
5.609495 | 143.0842 | 211.4525
5.684561 | 143.3428 | 211.9555
5.758262 | 143.638 | 212.5651
5.834693 | 143.9948 | 213.2215
5.908395 | 144.2348 | 213.5275
5.999839 | 144.7424 | 214.4083
6.096743 | 145.2908 | 215.2735
6.185457 | 145.7215 | 216.1695
6.279631 | 146.2781 | 217.1884
6.380629 | 146.7388 | 217.9193
6.455696 | 147.2227 | 218.6391
6.562153 | 147.6372 | 219.3305
6.649503 | 148.1594 | 220.3933
6.753231 | 148.4047 | 220.805
6.854229 | 148.6297 | 221.162
6.959322 | 148.9949 | 221.5526
7.06032 | 149.5044 | 221.9953
7.164048 | 149.6859 | 221.9337
7.247303 | 150.1502 | 222.7387
7.348301 | 150.4695 | 223.2374
7.44657 | 150.7994 | 223.6331
7.536649 | 151.0044 | 223.9272
7.644472 | 151.3869 | 224.3398
7.74547 | 151.7203 | 224.6979
7.847833 | 152.1785 | 225.3524
7.926994 | 152.5339 | 225.8998
8.032087 | 152.8949 | 226.4756
8.12899 | 153.252 | 226.7221
8.224529 | 153.5497 | 227.294
8.313244 | 153.8642 | 227.7337
8.411512 | 154.0697 | 228.0051
8.504321 | 154.3223 | 228.097
8.594401 | 154.5307 | 228.5392
8.681751 | 155.0166 | 229.5379
8.7691 | 155.2806 | 229.5708
8.85645 | 155.5509 | 229.9018
8.9438 | 155.8085 | 230.2994
9.046163 | 156.0242 | 230.7245
9.260443 | 156.5042 | 231.7115
9.350522 | 156.4919 | 231.0267
9.437872 | 156.6615 | 230.9865
9.523857 | 156.7372 | 231.0755
9.613937 | 157.0577 | 231.395
9.699922 | 157.2234 | 231.7061
9.788636 | 157.534 | 232.134
9.88554 | 157.9122 | 232.4436
9.978349 | 158.1995 | 232.8914
10.07252 | 158.5577 | 233.4172
10.19672 | 158.8976 | 233.9299
10.27588 | 158.9852 | 233.9197
10.37961 | 159.4547 | 234.761
10.50381 | 159.6945 | 234.9226
10.59526 | 159.9733 | 235.2758
10.70035 | 160.2052 | 235.6507
10.79862 | 160.4554 | 235.9422
10.8846 | 160.5198 | 235.8145
11.06613 | 160.5539 | 235.7368
11.25038 | 160.6331 | 235.6502
11.43463 | 161.3141 | 236.9583
11.62298 | 161.5035 | 236.8844
11.80997 | 161.6805 | 236.7734
11.99831 | 161.9238 | 236.6753
12.19485 | 162.2993 | 237.1178
12.39002 | 162.6623 | 237.5168
12.45417 | 163.0043 | 237.937
12.6548 | 163.2797 | 238.403
12.8568 | 163.4241 | 238.3774
13.05333 | 163.6093 | 238.474
13.24305 | 163.7181 | 238.5212
13.43003 | 163.7963 | 238.624
13.63066 | 164.1856 | 238.7807
13.81628 | 164.3311 | 238.8962
14.02374 | 164.4207 | 238.7541
14.23119 | 164.885 | 239.3639
14.43865 | 165.3348 | 240.1194
14.6461 | 165.6358 | 240.8363
14.86038 | 165.9658 | 241.1845
15.06784 | 166.1182 | 241.4946
15.28212 | 166.2843 | 241.5249
15.49367 | 166.4123 | 241.2399
15.69976 | 166.4836 | 240.7579
15.91677 | 166.6465 | 240.5204
16.12969 | 166.687 | 240.4111
16.3426 | 166.8995 | 240.2685
16.55142 | 167.0944 | 240.4872
16.75888 | 167.2819 | 240.4527
16.96906 | 167.3075 | 240.3074
17.17925 | 167.2971 | 239.9493
17.38943 | 167.6147 | 239.9842
17.59825 | 167.5508 | 239.7925
17.8098 | 167.6721 | 239.4663
18.00498 | 167.8152 | 239.7427
18.21789 | 167.736 | 239.2441
18.43081 | 167.8561 | 239.4213
18.63417 | 168.5401 | 239.8353
18.83616 | 168.7858 | 240.2514
19.03816 | 169.1526 | 240.6319
19.23879 | 168.6448 | 240.6863
19.43396 | 168.9841 | 240.8342
19.63733 | 169.1409 | 240.5697
19.83932 | 169.4231 | 240.7112
20.03586 | 169.4244 | 240.1813
20.24195 | 169.6267 | 239.9631
20.43985 | 169.8829 | 240.0687
20.63502 | 169.9407 | 239.7591
20.8302 | 170.1466 | 239.6867
21.03629 | 170.2728 | 239.6395
21.23828 | 170.3809 | 239.6996
21.43755 | 170.5557 | 239.6271
21.64501 | 170.6306 | 239.5069
21.83881 | 170.7351 | 239.6612
22.03535 | 170.8569 | 239.7447
22.23189 | 170.806 | 239.4149
22.42706 | 170.9102 | 239.2236
22.62496 | 171.0591 | 238.9833
22.82286 | 171.2482 | 239.3615
23.02622 | 171.5599 | 239.7958
23.23368 | 171.7992 | 239.8836

## CIUP-REC-3
initial void ratio (at the start of the shear) | 0.5075982
epax=dh/h0 [%] | p' [kPa] | q [kPa]
0 | 298.8099 | 0.056652
0.002753391 | 298.2828 | 5.027486
0.006883478 | 297.3963 | 10.33588
0.01101356 | 296.9425 | 16.1594
0.01514365 | 298.0177 | 23.06923
0.02202713 | 302.0878 | 39.5123
0.0302873 | 302.2731 | 53.58328
0.03854748 | 298.9965 | 57.6735
0.04680765 | 300.071 | 70.39795
0.05506782 | 301.2752 | 82.80072
0.063328 | 300.4429 | 93.41084
0.07158817 | 299.8168 | 102.9954
0.07984835 | 298.6137 | 112.067
0.08810852 | 297.7967 | 120.242
0.1004988 | 297.553 | 130.137
0.112889 | 295.9478 | 137.6634
0.1252793 | 293.6776 | 144.2298
0.1362929 | 290.9415 | 149.2635
0.1486831 | 288.66 | 154.2929
0.1610734 | 286.2826 | 158.1707
0.172087 | 283.9234 | 161.9232
0.1844772 | 281.9158 | 165.8634
0.1968675 | 279.6801 | 168.3334
0.207881 | 277.5028 | 171.1885
0.2188946 | 275.3935 | 173.5965
0.2312849 | 273.5609 | 175.7457
0.2409217 | 271.7899 | 178.3467
0.2519353 | 269.2742 | 178.5817
0.2629489 | 267.5162 | 180.5406
0.2808459 | 266.3095 | 184.0184
0.2987429 | 263.2777 | 186.665
0.3152633 | 260.2535 | 188.1014
0.3317836 | 258.0883 | 190.7499
0.348304 | 255.3969 | 192.5037
0.3648243 | 253.0684 | 193.7471
0.3813447 | 251.2661 | 196.9022
0.397865 | 249.2538 | 198.7823
0.4143854 | 247.0855 | 199.5134
0.4309057 | 245.3823 | 201.7748
0.4474261 | 243.4936 | 203.2067
0.4639464 | 241.7805 | 204.8924
0.4804668 | 240.08 | 205.6229
0.4969871 | 238.8709 | 207.6267
0.5135075 | 237.4665 | 208.7385
0.5300278 | 236.189 | 210.2311
0.5465482 | 234.9487 | 211.1511
0.5630685 | 233.6146 | 212.1978
0.5795889 | 232.4463 | 213.88
0.5961092 | 231.0423 | 214.9898
0.6126295 | 229.8065 | 215.6536
0.6291499 | 228.7143 | 216.508
0.6621906 | 227.7436 | 217.5167
0.6952313 | 225.9041 | 220.0504
0.728272 | 224.0369 | 221.8197
0.7613127 | 222.569 | 223.968
0.7929767 | 221.1597 | 225.6112
0.8246407 | 219.5754 | 226.9991
0.8576814 | 218.1615 | 228.7636
0.8907221 | 217.2289 | 230.3366
0.9237628 | 216.0301 | 231.6544
0.9554268 | 214.9199 | 232.7216
0.9884675 | 213.931 | 234.2279
1.021508 | 213.0503 | 235.543
1.055926 | 211.9776 | 236.2848
1.090343 | 211.2245 | 237.8475
1.123384 | 210.5939 | 239.0337
1.144034 | 209.8335 | 239.6805
1.178451 | 209.4187 | 241.3041
1.214246 | 208.5544 | 241.8493
1.25004 | 206.7003 | 242.0139
1.285834 | 207.3748 | 243.6324
1.323004 | 206.8962 | 244.9296
1.360175 | 206.5787 | 245.3422
1.397346 | 206.1775 | 246.3225
1.434517 | 205.3258 | 246.7975
1.471688 | 204.7544 | 248.4073
1.508858 | 203.8491 | 248.7543
1.544652 | 203.3639 | 249.4826
1.57907 | 203.1637 | 250.6551
1.614864 | 202.7652 | 251.5087
1.650658 | 202.2268 | 251.6693
1.686452 | 202.3326 | 253.2137
1.722246 | 201.999 | 254.2529
1.75804 | 201.5736 | 255.1669
1.795211 | 201.557 | 256.8931
1.835135 | 201.1901 | 257.7934
1.892956 | 200.9261 | 258.9604
1.970051 | 200.6615 | 259.2586
2.012729 | 200.8251 | 260.8384
2.069174 | 200.6204 | 260.5001
2.087071 | 200.7819 | 261.3926
2.210973 | 201.0855 | 262.4384
2.221987 | 200.739 | 262.2211
2.285315 | 201.1225 | 264.0525
2.289445 | 201.0125 | 264.5415
2.352773 | 201.0477 | 265.0582
2.417478 | 201.1817 | 266.006
2.445011 | 201.2879 | 266.8677
2.498703 | 201.1469 | 266.7208
2.509716 | 201.4377 | 268.0012
2.654269 | 201.3475 | 268.5376
2.68318 | 201.3223 | 269.1428
2.685933 | 201.4488 | 269.9454
2.70383 | 201.7276 | 271.3279
2.746508 | 201.7179 | 271.7066
2.84976 | 202.065 | 272.4751
2.881424 | 202.2841 | 273.1323
2.921348 | 202.6445 | 274.7594
2.966779 | 202.9155 | 276.1216
3.019093 | 202.9485 | 276.2204
3.079668 | 203.1319 | 277.0408
3.137489 | 203.3821 | 277.9293
3.19118 | 203.756 | 279.3239
3.228351 | 204.0421 | 280.4553
3.282042 | 204.1881 | 281.1662
3.32885 | 204.598 | 282.9479
3.381164 | 204.5563 | 283.228
3.426595 | 204.8252 | 284.5776
3.467896 | 205.1673 | 285.8768
3.509197 | 205.0799 | 286.4336
3.573902 | 205.1207 | 286.8591
3.638607 | 205.6694 | 288.8863
3.715701 | 205.654 | 288.8401
3.780406 | 206.114 | 290.4929
3.840981 | 206.1747 | 291.3561
3.912569 | 206.109 | 291.5701
3.989664 | 206.6481 | 292.5033
4.059875 | 207.2745 | 293.7016
4.117697 | 207.8027 | 294.8752
4.175518 | 208.2339 | 296.1686
4.233339 | 208.9191 | 297.9513
4.296667 | 209.34 | 298.1219
4.358618 | 209.8756 | 299.4589
4.417816 | 210.5858 | 301.4753
4.479768 | 211.2462 | 303.2977
4.549979 | 211.6462 | 304.1737
4.622944 | 212.01 | 305.0401
4.686272 | 212.7432 | 306.4236
4.75373 | 212.9503 | 306.6339
4.821188 | 213.3395 | 307.7565
4.8914 | 214.2482 | 310.3897
4.957481 | 214.6221 | 310.9653
5.024939 | 215.1505 | 312.1426
5.093774 | 216.0217 | 313.7991
5.159855 | 216.7019 | 315.1588
5.234197 | 217.3472 | 316.5487
5.311292 | 217.6553 | 317.7459
5.375996 | 218.1741 | 318.6182
5.439324 | 218.728 | 319.737
5.515043 | 219.299 | 320.811
5.586631 | 219.8368 | 321.8334
5.632062 | 219.8266 | 321.8027
5.68713 | 220.4555 | 321.9165
5.742197 | 221.2643 | 323.659
5.798642 | 221.305 | 323.6461
5.86197 | 221.9778 | 325.1153
5.925298 | 222.7768 | 325.7393
5.990003 | 222.6957 | 326.177
6.051954 | 223.2534 | 326.6233
6.116659 | 223.758 | 327.1799
6.179987 | 224.0096 | 327.7997
6.237808 | 224.4843 | 328.678
6.259835 | 224.8855 | 329.2606
6.352074 | 225.3001 | 329.8952
6.419532 | 225.5337 | 329.777
6.525537 | 226.0728 | 330.7794
6.599879 | 226.2827 | 330.9352
6.613646 | 226.8123 | 331.6629
6.696247 | 227.2531 | 332.2054
6.741678 | 227.8241 | 333.2373
6.872465 | 227.9299 | 333.0088
6.95782 | 228.5495 | 333.7756
7.032161 | 229.2014 | 334.6391
7.160194 | 229.5639 | 334.7728
7.216638 | 229.9786 | 334.9247
7.326774 | 230.6635 | 335.4766
7.44104 | 231.0006 | 335.5367
7.571826 | 231.5767 | 336.3051
7.653051 | 232.3195 | 336.8954
7.763187 | 232.9759 | 337.9107
7.805864 | 233.2911 | 338.5802
7.93665 | 234.0114 | 339.5143
8.053669 | 234.8713 | 340.3179
8.141778 | 234.9574 | 340.1682
8.2409 | 235.943 | 342.0329
8.315242 | 236.4944 | 342.4601
8.425377 | 235.9399 | 339.2938
8.521746 | 236.2357 | 339.4972
8.620868 | 236.6617 | 339.905
8.71999 | 236.7715 | 339.6046
8.825996 | 237.4319 | 340.4937
8.925118 | 237.873 | 340.998
9.022863 | 238.6329 | 341.9127
9.119232 | 238.6989 | 342.2486
9.2156 | 239.2453 | 342.9309
9.307839 | 239.5313 | 343.1049
9.411091 | 239.9406 | 344.0478
9.50333 | 240.0846 | 344.2188
9.605205 | 241.229 | 345.7409
9.709834 | 241.4188 | 345.6294
9.81584 | 241.649 | 346.3199
9.917715 | 242.0822 | 346.3897
10.01684 | 242.8581 | 347.1603
10.11321 | 243.4704 | 347.8242
10.21233 | 244.0148 | 349.0494
10.31007 | 244.6798 | 349.8174
10.40369 | 244.9557 | 349.2802
10.49868 | 245.3131 | 349.9412
10.5923 | 245.5391 | 350.4903
10.69004 | 245.5899 | 350.5076
10.79054 | 246.6499 | 351.0837
10.89655 | 247.482 | 351.807
10.97915 | 247.5222 | 352.3357
11.08791 | 248.284 | 352.9861
11.19391 | 248.4171 | 353.2474
11.29992 | 248.9926 | 353.3359
11.40179 | 249.3925 | 353.4405
11.49954 | 249.9015 | 354.0134
11.60554 | 250.3022 | 354.8345
11.80379 | 250.7379 | 354.8847
12.00203 | 252.0653 | 356.959
12.19752 | 252.6306 | 357.2899
12.40265 | 253.6741 | 359.2022
12.60089 | 254.6737 | 359.732
12.79639 | 255.249 | 359.82
12.99738 | 255.9347 | 360.1042
13.19976 | 256.155 | 358.9891
13.39663 | 256.7332 | 358.9507
13.60038 | 257.4387 | 358.8802
13.79587 | 258.3568 | 359.9993
13.98723 | 258.8842 | 359.8056
14.05056 | 258.843 | 360.3659
14.24329 | 259.7768 | 360.1614
14.43741 | 259.6962 | 360.0577
14.62188 | 260.0584 | 360.0462
14.81737 | 260.1369 | 359.6038
15.01287 | 260.8985 | 359.4314
15.20836 | 260.9303 | 359.527
15.39146 | 261.6894 | 358.8043
15.58832 | 261.9574 | 358.2401
15.78106 | 261.4894 | 357.6373
15.97242 | 262.5408 | 356.7173
16.16654 | 262.2241 | 356.8593
16.36065 | 262.8118 | 356.3004
16.56027 | 262.9669 | 356.3578
16.742 | 262.8807 | 355.688
16.93611 | 263.2212 | 355.0717
17.1316 | 264.4413 | 355.4558
17.32984 | 266.2657 | 354.923
17.53222 | 266.2397 | 354.8452
17.72771 | 267.2457 | 355.268
17.9232 | 267.3424 | 354.7391
18.1242 | 267.1502 | 354.0276
18.32657 | 267.0888 | 353.5705
18.52206 | 266.9391 | 354.2882
18.72168 | 266.5752 | 353.9407
18.91855 | 266.7001 | 353.7063
19.12781 | 267.2572 | 354.7596
19.33431 | 267.0063 | 353.5958
19.50778 | 267.4084 | 353.2992
19.71015 | 267.9431 | 353.1302
19.9084 | 267.6531 | 352.6682
20.10939 | 267.994 | 351.7831
20.27597 | 268.4657 | 351.9682
20.47835 | 267.9008 | 351.2275
20.67384 | 268.689 | 351.6841
20.89411 | 268.4232 | 350.8085
21.07721 | 268.3241 | 350.4512
21.26169 | 268.4319 | 349.6827
21.47507 | 267.5243 | 349.2878
21.65955 | 268.3429 | 347.9158
21.84403 | 268.5033 | 347.9468
22.06017 | 268.4796 | 347.2337
22.27907 | 268.5863 | 347.0048
22.47043 | 268.7399 | 346.1006
22.65215 | 268.9239 | 345.8337
22.87517 | 268.801 | 345.192
23.09132 | 268.2715 | 344.6086
23.27992 | 268.9956 | 344.5488
23.44926 | 268.9341 | 343.7883
23.65163 | 268.97 | 343.5151
23.85676 | 268.6651 | 342.7384
23.96276 | 268.8502 | 342.7475