## IDX AND GRAD
USCS classification | CL
Specific gravity [-] | 2.71
Liquid limit [%] | 39.2
Plastic limit [%] | 22.2
Angle of repose [deg]
sieve size [mm] | passing [%]
125 | 100
63 | 100
31.5 | 100
16 | 100
8 | 100
4 | 100
2 | 100
1 | 100
0.5 | 99.1605
0.25 | 97.17929
0.125 | 91.03417
0.03888186 | 71.23692
0.01265926 | 57.95825
0.006467318 | 50.44464
0.003286902 | 42.90713
0.001358624 | 35.67397

## NOTES
kompletní výsledky, na neporušené triaxiály nebyl dostatek materiálu
kritická pevnost: Fi = 30,5°; c = 0 kPa

## OED-NAT-1
void ratio for h=h0 | 0.8331215
sig [kPa] | eps = dh/h0 [-]
95 | 0
130 | 0.001077568
200 | 0.004647012
400 | 0.01717374
200 | 0.01387369
100 | 0.00808176
200 | 0.0116512
400 | 0.01895846
800 | 0.03983634
1600 | 0.0876871
800 | 0.06556328
400 | 0.05024161
200 | 0.03815264
100 | 0.02933006

## OED-REC-1
void ratio for h=h0 | 0.7942517
sig [kPa] | eps = dh/h0 [-]
25 | 0
50 | 0.01827453
100 | 0.04294856
200 | 0.07426166
400 | 0.1085178
200 | 0.1048219
100 | 0.09883303
50 | 0.09219397
25.0001 | 0.08493891
50 | 0.08627357
100 | 0.09116731
200 | 0.100065
400 | 0.1142329
800 | 0.1461962
1600 | 0.1815475
2200 | 0.1981794
1600 | 0.1962972
800 | 0.1892817
400 | 0.1802813
200 | 0.1703569
100 | 0.1596112
50 | 0.1491393
25.0001 | 0.1384963

## CIUP-REC-1
initial void ratio (at the start of the shear) | 0.6536374
epax=dh/h0 [%] | p' [kPa] | q [kPa]
0 | 103.211 | 0.05987032
0.001367799 | 104.1878 | 3.413512
0.002735598 | 105.2506 | 6.60171
0.004103397 | 106.1598 | 9.98938
0.006838995 | 107.5609 | 16.64376
0.009574593 | 108.2379 | 21.21867
0.01231019 | 108.3702 | 23.87771
0.01504579 | 108.3514 | 25.89429
0.01778139 | 108.2797 | 28.03713
0.02188478 | 108.8479 | 31.39178
0.02462038 | 109.1305 | 34.12338
0.03145938 | 108.1932 | 36.35455
0.03966617 | 108.7911 | 40.13425
0.04650516 | 107.9254 | 43.28226
0.05334416 | 107.792 | 46.17908
0.06155095 | 107.6039 | 48.56958
0.06975775 | 107.464 | 51.08694
0.07659674 | 106.9559 | 52.34355
0.08480354 | 106.7565 | 53.72555
0.09164253 | 106.396 | 54.80994
0.09984932 | 105.8817 | 55.85925
0.1080561 | 105.3092 | 56.35873
0.1162629 | 105.2871 | 57.75325
0.1326765 | 104.4253 | 58.98988
0.1477223 | 103.4089 | 59.98779
0.1627681 | 102.7726 | 61.23778
0.1791817 | 102.0029 | 62.03973
0.1942275 | 101.6828 | 62.72941
0.2092732 | 101.0055 | 63.79346
0.224319 | 100.2644 | 64.60024
0.2393648 | 100.7618 | 65.42952
0.2544106 | 99.66635 | 66.34006
0.2694564 | 99.01372 | 66.45516
0.2845022 | 98.41313 | 67.20039
0.299548 | 97.95415 | 67.94444
0.3145938 | 97.25941 | 68.31122
0.3296395 | 96.78028 | 69.18085
0.3460531 | 96.27814 | 69.42043
0.3624667 | 95.99393 | 69.91178
0.3775125 | 95.51641 | 70.38122
0.3925583 | 95.04198 | 70.89595
0.4144431 | 94.71771 | 71.43212
0.4363279 | 93.92321 | 71.92262
0.4459025 | 93.32133 | 72.48998
0.482833 | 92.89361 | 73.21684
0.5074534 | 92.65145 | 73.95134
0.530706 | 92.1419 | 74.35471
0.5539586 | 91.46068 | 74.66904
0.5772112 | 90.87898 | 75.27895
0.6004637 | 90.61631 | 75.76294
0.6237163 | 90.38699 | 76.49696
0.6469689 | 89.03454 | 77.23062
0.6715893 | 89.49649 | 77.63248
0.6975775 | 89.12782 | 77.94246
0.7235657 | 88.76001 | 78.42303
0.748186 | 88.43816 | 78.65448
0.7714386 | 88.20593 | 79.13678
0.7946912 | 87.84302 | 79.36807
0.8179438 | 87.44908 | 79.59924
0.8411964 | 87.08902 | 79.93207
0.8658167 | 86.72856 | 80.31167
0.8904371 | 86.55862 | 80.79185
0.9150575 | 86.23693 | 80.77178
0.9396779 | 85.98624 | 80.75171
0.9642983 | 85.70954 | 81.35563
0.9752407 | 85.37127 | 81.4718
0.999861 | 85.10162 | 81.70086
1.034056 | 84.84372 | 81.91717
1.068251 | 84.54427 | 82.20382
1.103814 | 84.1647 | 82.42709
1.139377 | 83.84481 | 82.83243
1.174939 | 83.69947 | 83.17642
1.209134 | 83.51368 | 83.77103
1.241961 | 83.169 | 83.86801
1.273421 | 82.92357 | 84.21471
1.30488 | 82.59421 | 84.31262
1.33634 | 82.2655 | 84.40951
1.369167 | 82.05625 | 84.63075
1.401994 | 81.92375 | 84.84526
1.434821 | 81.78401 | 85.32002
1.46628 | 81.42799 | 85.28998
1.499108 | 81.19946 | 85.26437
1.531935 | 80.95664 | 85.48393
1.563394 | 80.61848 | 85.70545
1.594854 | 80.52035 | 85.67806
1.626313 | 80.5308 | 85.89841
1.65914 | 80.1761 | 85.53331
1.693335 | 80.14824 | 86.21171
1.726162 | 79.91305 | 86.30714
1.757622 | 79.9177 | 86.65109
1.789081 | 79.6302 | 86.8716
1.82054 | 79.73656 | 86.71968
1.852 | 79.36065 | 86.81595
1.882091 | 79.27278 | 86.78933
1.912183 | 79.22024 | 87.00973
1.943642 | 78.95503 | 87.15608
1.987412 | 78.80357 | 87.31371
2.029814 | 78.59053 | 87.52359
2.072215 | 78.47911 | 87.73233
2.114617 | 78.43193 | 87.94178
2.155651 | 78.03056 | 87.77567
2.198053 | 77.65292 | 86.87976
2.240455 | 77.47999 | 86.59498
2.281489 | 77.29922 | 86.80565
2.32389 | 77.25466 | 86.76798
2.407326 | 77.18588 | 86.93964
2.449728 | 77.0294 | 86.6562
2.489394 | 76.93865 | 86.62096
2.530428 | 76.83532 | 86.82997
2.57283 | 76.69773 | 86.7922
2.613864 | 76.81221 | 86.80562
2.65353 | 76.65178 | 86.84335
2.694564 | 76.64858 | 86.92973
2.73423 | 76.52676 | 86.89429
2.775264 | 76.45008 | 86.85024
2.812195 | 76.45655 | 86.82464
2.851861 | 76.59536 | 86.91107
2.896998 | 76.54481 | 86.99342
2.936664 | 76.41796 | 86.95788
2.979066 | 76.43827 | 87.19281
3.018732 | 76.41358 | 87.37375
3.059766 | 76.33164 | 87.58091
3.098065 | 76.40919 | 87.62458
3.139099 | 76.31228 | 87.75685
3.180133 | 76.23094 | 87.89081
3.219799 | 76.23123 | 87.9247
3.258097 | 76.28215 | 88.13445
3.300499 | 76.08656 | 88.16567
3.337429 | 76.03691 | 88.43973
3.382567 | 75.97187 | 88.50861
3.43044 | 75.84422 | 88.52165
3.470106 | 75.82384 | 88.79352
3.516611 | 75.83822 | 89.11567
3.569955 | 75.83043 | 89.18828
3.617828 | 75.71048 | 89.62945
3.665701 | 75.36378 | 89.34233
3.710839 | 75.63036 | 89.90807
3.761447 | 75.49448 | 89.95044
3.812056 | 75.4606 | 90.05579
3.858561 | 75.29857 | 90.2297
3.910537 | 75.25853 | 90.20558
3.959778 | 75.34851 | 90.52352
4.007651 | 75.24507 | 90.63621
4.056892 | 75.48849 | 91.03648
4.1075 | 75.33329 | 91.23087
4.156741 | 75.38356 | 91.38167
4.205982 | 75.34624 | 91.74073
4.253855 | 75.1823 | 91.8159
4.301728 | 75.08636 | 91.52808
4.348233 | 74.87013 | 91.7254
4.396106 | 74.88809 | 91.92026
4.446714 | 74.82703 | 91.92608
4.495955 | 74.70857 | 91.9967
4.543828 | 74.82831 | 92.25992
4.588966 | 74.81425 | 92.45476
4.635471 | 74.51578 | 92.17134
4.72301 | 74.47016 | 92.17547
4.813285 | 74.4564 | 92.18221
4.899456 | 74.61687 | 92.52262
4.99657 | 74.72185 | 93.26056
5.093683 | 74.91752 | 93.65857
5.192165 | 75.13997 | 93.6659
5.283807 | 75.1502 | 93.93361
5.386392 | 75.26215 | 93.95145
5.482138 | 75.5178 | 94.09441
5.577884 | 75.53485 | 94.47556
5.679101 | 75.41418 | 94.01754
5.774847 | 75.57037 | 93.9221
5.871961 | 75.79776 | 93.94427
5.967707 | 76.02446 | 94.20437
6.067556 | 76.12326 | 93.86778
6.16467 | 76.21915 | 93.88845
6.261784 | 76.39076 | 93.84829
6.360265 | 76.51656 | 93.83868
6.458747 | 76.45089 | 93.83066
6.557228 | 76.43639 | 93.88017
6.654342 | 76.41655 | 93.86865
6.752823 | 76.19912 | 93.88836
6.849937 | 75.87607 | 93.8552
6.947051 | 75.71616 | 93.84048
7.045532 | 75.59867 | 93.81802
7.142646 | 75.74642 | 93.88325
7.23976 | 76.08873 | 94.0222
7.339609 | 75.77565 | 94.34895
7.436723 | 75.84339 | 94.60016
7.455872 | 75.97753 | 95.04759
7.557089 | 75.82483 | 95.06048
7.758156 | 75.90193 | 95.43578
7.956487 | 76.07345 | 95.90235
8.154817 | 76.29531 | 96.41492
8.354516 | 76.56835 | 97.24604
8.555583 | 76.54828 | 97.60885
8.753913 | 76.66866 | 97.82898
8.959083 | 76.91499 | 98.09697
9.157414 | 76.79801 | 98.11204
9.357113 | 76.6954 | 98.2392
9.555444 | 76.42988 | 98.48065
9.755142 | 76.3522 | 98.7186
9.953473 | 76.31782 | 98.61546
10.15454 | 76.26655 | 98.84864
10.35013 | 76.14362 | 98.79787
10.54847 | 75.92471 | 98.18912
10.74816 | 75.61771 | 97.74514
10.94513 | 75.62057 | 97.75371
11.14072 | 75.645 | 97.53901
11.33905 | 75.52114 | 97.54543
11.53875 | 75.51243 | 97.6603
11.73708 | 75.28155 | 97.72066
11.93678 | 75.23312 | 97.99835
12.13922 | 75.34081 | 98.21644
12.34165 | 75.45541 | 98.65324
12.54272 | 75.67251 | 99.08853
12.74652 | 75.86007 | 99.40821
12.94895 | 75.81302 | 99.72605
13.15002 | 75.84632 | 99.93397
13.35382 | 76.03401 | 99.93003
13.55626 | 76.25448 | 100.1204
13.75732 | 75.85246 | 99.67038
13.95976 | 75.7982 | 99.8706
14.16082 | 75.68441 | 99.63722
14.36052 | 75.57322 | 99.51366
14.55885 | 75.4564 | 99.2832
14.75582 | 75.35137 | 98.7311
14.95141 | 74.98446 | 98.29037
15.1429 | 74.69069 | 98.06907
15.33576 | 74.79747 | 98.0594
15.52452 | 74.67759 | 97.84078
15.71327 | 74.63474 | 97.83522
15.90203 | 74.68117 | 98.0405
16.09079 | 74.71281 | 98.13542
16.27954 | 74.43157 | 98.23371
16.47787 | 74.89258 | 99.47574
16.67347 | 74.68088 | 99.45263
16.86906 | 74.86414 | 99.57943
17.06466 | 74.85275 | 99.40425
17.25752 | 74.66956 | 99.27767
17.45311 | 74.5854 | 99.3552
17.64461 | 74.52896 | 99.04489
17.8361 | 74.41706 | 98.70918
18.02622 | 74.38065 | 98.45896
18.21771 | 74.29807 | 98.02222
18.40921 | 74.29344 | 98.10131
18.6007 | 74.12498 | 97.97395
18.79219 | 73.67167 | 97.74501
18.98368 | 73.8621 | 97.51529
19.17244 | 73.75385 | 97.28656
19.36667 | 73.84533 | 97.35699
19.55953 | 73.92549 | 97.32747
19.75512 | 73.99121 | 97.24562
19.95208 | 74.16881 | 97.25644
20.14905 | 74.23408 | 97.21823
20.34875 | 74.23745 | 97.27636
20.54571 | 74.26822 | 97.23666
20.74677 | 74.40865 | 97.48994
20.94511 | 74.63297 | 97.94391
21.1448 | 74.56922 | 97.79766
21.34177 | 74.51264 | 98.14691
21.53873 | 74.52677 | 98.00031
21.73706 | 74.6471 | 97.96531

## CIUP-REC-2
initial void ratio (at the start of the shear) | 0.621409
epax=dh/h0 [%] | p' [kPa] | q [kPa]
0 | 201.2537 | 0.04395837
0.001371604 | 201.5433 | 1.188771
0.002743207 | 200.5979 | 2.480713
0.004114811 | 199.6154 | 3.847155
0.006858018 | 199.4742 | 6.777725
0.009601226 | 199.4623 | 9.951793
0.01234443 | 200.389 | 14.10603
0.01508764 | 201.4518 | 18.5333
0.01783085 | 201.1198 | 21.39244
0.02057406 | 200.737 | 24.55812
0.02331726 | 200.499 | 27.33286
0.02743207 | 199.5145 | 30.52645
0.03154688 | 199.0165 | 33.89841
0.0356617 | 199.3005 | 37.36944
0.03977651 | 199.1386 | 41.14682
0.04389132 | 198.6715 | 44.33548
0.04800613 | 198.3374 | 47.37106
0.05212094 | 198.5644 | 49.24305
0.05623575 | 197.9352 | 52.03845
0.06035056 | 197.3497 | 54.86896
0.06446537 | 197.0255 | 56.91136
0.06858018 | 196.9063 | 59.45781
0.07269499 | 197.2837 | 61.36998
0.07955301 | 196.3775 | 64.24943
0.08641103 | 195.515 | 67.07693
0.09464065 | 195.122 | 69.80093
0.1014987 | 194.2547 | 71.48014
0.1083567 | 193.7963 | 73.66886
0.1165863 | 193.3066 | 75.55079
0.1248159 | 192.9253 | 77.06783
0.131674 | 192.1786 | 79.18694
0.138532 | 191.9251 | 81.50139
0.14539 | 191.4155 | 82.31261
0.152248 | 191.3386 | 84.70381
0.159106 | 190.6814 | 86.39819
0.165964 | 190.9004 | 87.28332
0.1741937 | 190.3419 | 87.94771
0.1810517 | 190.0217 | 89.31813
0.1879097 | 189.5985 | 90.99453
0.1947677 | 189.054 | 92.85001
0.2016257 | 188.5508 | 94.80537
0.2153418 | 187.9253 | 96.56786
0.2304294 | 187.3152 | 98.37047
0.2441455 | 186.7849 | 98.89174
0.2564899 | 185.1907 | 99.33798
0.2688343 | 184.8937 | 99.9261
0.2825504 | 184.0625 | 101.6295
0.297638 | 183.1757 | 102.887
0.311354 | 181.0064 | 103.9932
0.3236985 | 179.5921 | 104.9824
0.3374145 | 177.8245 | 105.9765
0.3525021 | 177.5661 | 106.0624
0.3675898 | 177.0096 | 107.1917
0.3813058 | 175.9616 | 107.8128
0.3963935 | 175.4563 | 108.6579
0.4128527 | 174.9706 | 109.6097
0.4279403 | 173.9105 | 110.6864
0.4416564 | 172.8545 | 111.1545
0.456744 | 172.3059 | 111.5276
0.4732033 | 171.7501 | 111.9724
0.4882909 | 171.1185 | 112.5555
0.5033785 | 170.8403 | 113.1878
0.5184662 | 169.6482 | 113.9255
0.5335538 | 168.9747 | 114.6591
0.5500131 | 168.2348 | 114.8425
0.5664723 | 168.0916 | 115.6369
0.588418 | 168.0471 | 116.6013
0.6103636 | 166.491 | 117.21
0.6336809 | 166.026 | 118.02
0.6556266 | 164.7222 | 118.3746
0.6789438 | 164.7142 | 119.3615
0.7022611 | 163.1579 | 119.7386
0.7269499 | 163.027 | 120.723
0.7516388 | 161.5752 | 121.0477
0.7763277 | 161.7568 | 122.0065
0.8010165 | 161.0189 | 122.4568
0.8257054 | 160.0984 | 122.6291
0.8517659 | 159.7035 | 123.5084
0.8778264 | 158.3156 | 123.4759
0.9038868 | 158.0688 | 124.0675
0.9313189 | 157.4678 | 124.6495
0.958751 | 156.4705 | 124.6396
0.9875546 | 156.6954 | 125.3622
1.016358 | 155.8869 | 125.8318
1.045162 | 154.9863 | 126.1989
1.073966 | 154.6285 | 126.3645
1.102769 | 154.6356 | 126.7067
1.131573 | 153.9072 | 126.9995
1.160377 | 153.0738 | 127.3913
1.18918 | 153.5833 | 127.6809
1.217984 | 153.0076 | 128.2488
1.246788 | 152.3573 | 128.5898
1.275591 | 151.9342 | 128.8806
1.304395 | 151.1193 | 129.1448
1.333199 | 150.5235 | 129.2835
1.362002 | 150.8425 | 130.1025
1.396293 | 149.9829 | 130.4606
1.430583 | 149.5926 | 130.6667
1.464873 | 149.3167 | 131.4471
1.499163 | 148.9215 | 131.9595
1.533453 | 148.5188 | 131.3095
1.554027 | 147.7556 | 131.8098
1.588317 | 147.7173 | 132.0159
1.622607 | 147.1355 | 132.7484
1.655526 | 146.2781 | 132.9304
1.688444 | 146.162 | 133.086
1.721363 | 145.822 | 133.218
1.754281 | 144.9521 | 133.4494
1.7872 | 145.5993 | 133.5549
1.82149 | 144.9802 | 133.5336
1.85578 | 144.712 | 134.0131
1.888698 | 144.2206 | 133.7928
1.921617 | 144.1159 | 134.1988
1.954535 | 143.8797 | 134.729
1.987454 | 143.0384 | 134.9591
2.020372 | 142.5763 | 134.764
2.054662 | 143.1566 | 134.7168
2.088952 | 142.4 | 134.97
2.123242 | 141.7937 | 135.3081
2.157533 | 142.0741 | 135.6244
2.191823 | 142.0572 | 134.9525
2.226113 | 141.0937 | 134.381
2.260403 | 139.9798 | 133.8594
2.296065 | 140.6998 | 133.5865
2.330355 | 140.7101 | 133.9382
2.363273 | 139.4828 | 135.0173
2.396192 | 139.7076 | 134.6957
2.42911 | 139.4985 | 134.8004
2.462029 | 139.4078 | 134.8043
2.494947 | 138.6462 | 134.8595
2.529237 | 138.2238 | 133.9644
2.579987 | 138.3827 | 134.7651
2.632107 | 138.0689 | 134.0966
2.6856 | 138.2263 | 134.7939
2.739093 | 137.523 | 135.3899
2.792585 | 137.4027 | 135.5151
2.847449 | 137.3388 | 135.6113
2.903685 | 137.3524 | 135.9792
2.961292 | 137.952 | 135.6509
3.020271 | 136.6926 | 135.7909
3.077879 | 136.5361 | 135.7352
3.131371 | 136.6592 | 136.4767
3.184864 | 136.4781 | 136.5244
3.238356 | 136.3428 | 136.5294
3.29322 | 136.383 | 136.5149
3.348085 | 136.1679 | 136.5418
3.405692 | 136.1308 | 136.9044
3.460556 | 135.9727 | 137.3931
3.516792 | 135.4181 | 136.9682
3.571656 | 135.2444 | 137.1373
3.625149 | 134.9999 | 137.1837
3.677269 | 134.7339 | 137.4538
3.72939 | 134.6218 | 137.5763
3.781511 | 134.4182 | 137.6406
3.833632 | 134.3197 | 137.8942
3.873409 | 134.7273 | 138.109
3.928273 | 135.0805 | 138.2505
3.981765 | 134.3056 | 138.4039
4.03663 | 134.4209 | 138.6568
4.090122 | 133.9112 | 138.8737
4.143615 | 133.9984 | 138.9913
4.195736 | 134.0023 | 138.9158
4.247857 | 134.2075 | 138.8896
4.298606 | 133.2351 | 138.8644
4.349355 | 133.2885 | 139.4444
4.400105 | 133.1906 | 139.6938
4.450854 | 132.8262 | 139.4735
4.502975 | 133.6676 | 139.5197
4.555096 | 133.4731 | 139.9443
4.607217 | 132.6899 | 140.4386
4.660709 | 132.9766 | 140.6568
4.714202 | 132.7755 | 140.6954
4.777296 | 132.6614 | 141.0881
4.880166 | 132.8314 | 141.6402
4.978921 | 132.7596 | 141.5657
5.085906 | 133.4369 | 142.0376
5.190148 | 132.5765 | 142.3935
5.293019 | 132.616 | 142.7431
5.391774 | 132.6683 | 142.8248
5.494644 | 132.7134 | 142.8971
5.594771 | 132.201 | 143.0101
5.69627 | 132.4696 | 143.1708
5.797769 | 132.8063 | 143.1518
5.904754 | 132.9573 | 143.2149
6.01311 | 132.8403 | 143.5538
6.120096 | 132.6007 | 143.2702
6.228452 | 132.5247 | 143.2491
6.335437 | 132.5147 | 143.492
6.439679 | 132.5801 | 143.4513
6.543921 | 132.8253 | 143.554
6.64542 | 132.7292 | 143.4935
6.751033 | 132.8751 | 144.1172
6.85116 | 132.953 | 144.5339
6.955402 | 133.0915 | 144.4904
7.054158 | 132.9692 | 145.4526
7.1584 | 132.8607 | 145.5982
7.257155 | 132.9775 | 145.8466
7.357282 | 133.1869 | 145.8777
7.456038 | 133.0387 | 146.1202
7.554793 | 132.9235 | 146.4166
7.652177 | 132.9022 | 146.7336
7.748189 | 133.2971 | 147.1232
7.846945 | 134.0409 | 147.2008
8.041712 | 133.2816 | 147.3827
8.23648 | 132.7392 | 147.5616
8.431248 | 133.0726 | 147.5538
8.636988 | 132.5665 | 147.6885
8.827641 | 132.2542 | 148.3117
9.014179 | 132.3121 | 147.5674
9.195231 | 132.4416 | 148.8739
9.372168 | 132.5615 | 149.2334
9.609455 | 132.894 | 149.2711
9.804223 | 133.1033 | 149.389
9.993504 | 132.3248 | 149.5675
10.19513 | 131.6714 | 149.5002
10.35149 | 131.5022 | 149.5415
10.56272 | 131.3696 | 149.3267
10.78492 | 131.3045 | 148.8645
10.99066 | 131.8238 | 149.7265
11.158 | 131.3314 | 149.4671
11.34728 | 131.0937 | 149.4621
11.56948 | 130.8132 | 149.3706
11.7615 | 130.7311 | 149.3312
11.9549 | 130.8136 | 149.8159
12.15378 | 131.056 | 149.9459
12.35403 | 131.6815 | 149.4374
12.55566 | 130.8289 | 149.0368
12.74357 | 130.1381 | 148.9833
12.94245 | 130.0429 | 148.4216
13.14408 | 130.2663 | 148.0779
13.33747 | 130.6092 | 148.1465
13.54184 | 130.5577 | 148.0401
13.75307 | 130.2839 | 147.8548
13.96567 | 129.3774 | 147.5742
14.13575 | 128.6829 | 147.3087
14.33463 | 129.4488 | 147.0985
14.54586 | 129.2715 | 147.3466
14.74337 | 128.9325 | 146.7885
14.94225 | 128.7589 | 146.4298
15.13839 | 128.5765 | 146.0865
15.3359 | 128.4654 | 145.9843
15.53341 | 127.8616 | 146.0538
15.73092 | 127.9626 | 145.5617
15.92843 | 128.0373 | 145.435
16.12732 | 127.9266 | 145.2409
16.32757 | 127.1627 | 144.8301
16.52782 | 127.6947 | 145.1871
16.72808 | 126.9898 | 145.1364
16.92833 | 127.449 | 144.954
17.12722 | 127.282 | 144.843
17.32473 | 127.3512 | 144.2015
17.52224 | 126.6781 | 144.3843
17.71975 | 126.3277 | 143.7862
17.90354 | 126.0096 | 143.5277
18.10105 | 126.7342 | 143.4125
18.28485 | 126.4784 | 142.9033
18.48236 | 126.1399 | 142.2657
18.67987 | 125.4899 | 142.7937
18.86778 | 125.3486 | 142.2769
19.12427 | 125.6563 | 142.4678
19.3355 | 126.0449 | 141.9716
19.53301 | 126.5151 | 141.2342
19.74149 | 125.6071 | 141.2164
19.93626 | 125.2699 | 140.8737
20.13103 | 125.0553 | 140.776
20.32854 | 124.8074 | 140.5901
20.53154 | 124.6307 | 140.3541
20.59463 | 125.6522 | 140.5265
20.93342 | 125.301 | 139.5839
21.13093 | 124.4929 | 139.7786
21.33118 | 124.7569 | 139.2628
21.57807 | 124.7534 | 139.3631
21.74129 | 124.7156 | 139.4567
21.97035 | 124.563 | 139.188
22.13083 | 125.4646 | 139.0007

## CIUP-REC-3
initial void ratio (at the start of the shear) | 0.5587404
epax=dh/h0 [%] | p' [kPa] | q [kPa]
0 | 299.9447 | 0.04996109
0.001388729 | 299.205 | 5.192942
0.002777459 | 299.0383 | 10.80697
0.004166188 | 299.2646 | 15.89872
0.006943647 | 299.3393 | 24.45083
0.009721105 | 299.3858 | 32.09051
0.01249856 | 298.8676 | 37.7688
0.01527602 | 298.7443 | 41.62004
0.01805348 | 299.8744 | 48.2772
0.02221967 | 300.6087 | 53.36617
0.02499713 | 301.4032 | 58.26063
0.03055205 | 301.497 | 61.782
0.03749569 | 303.7772 | 70.65374
0.04582807 | 305.5501 | 78.15327
0.05277171 | 306.6685 | 85.19549
0.06110409 | 307.6332 | 90.40858
0.06804774 | 308.3859 | 93.0778
0.07638011 | 308.6451 | 96.72322
0.08471249 | 309.4441 | 99.39021
0.09304487 | 309.6415 | 102.5774
0.1013772 | 309.9205 | 104.9176
0.1097096 | 309.703 | 106.9951
0.118042 | 309.8678 | 109.0733
0.1347067 | 310.1286 | 111.2719
0.1513715 | 309.5275 | 114.3825
0.169425 | 309.1408 | 117.4913
0.1860897 | 309.0645 | 121.1864
0.2041432 | 309.23 | 124.6829
0.2346953 | 308.6596 | 126.7939
0.2527487 | 307.4616 | 130.0278
0.2708022 | 307.138 | 131.2411
0.2888557 | 306.878 | 134.7329
0.3069092 | 306.2538 | 137.0514
0.3249627 | 305.433 | 139.4999
0.3430161 | 305.043 | 141.8821
0.3624584 | 304.8229 | 143.6758
0.3805118 | 304.0878 | 145.4064
0.3971766 | 302.8686 | 146.1617
0.4152301 | 302.1895 | 148.8014
0.4332836 | 300.9844 | 150.7242
0.4499483 | 300.5992 | 152.8445
0.4749454 | 299.4846 | 155.2757
0.5013313 | 298.7186 | 158.8069
0.5263284 | 297.4761 | 160.1313
0.5527143 | 295.9731 | 162.0362
0.5777114 | 294.4609 | 164.4626
0.6040973 | 293.7262 | 167.9886
0.6304831 | 292.5038 | 170.6034
0.656869 | 291.6318 | 172.7634
0.6832548 | 290.7846 | 176.0897
0.7110294 | 288.963 | 177.7261
0.7374153 | 288.0089 | 179.2347
0.7624124 | 287.2422 | 181.8455
0.7887983 | 286.5521 | 183.8702
0.8137954 | 285.2038 | 185.8313
0.8401812 | 284.4443 | 187.918
0.8679558 | 283.1603 | 189.9368
0.8943417 | 282.0035 | 191.2454
0.9207275 | 281.6661 | 193.7822
0.9457247 | 280.9818 | 196.6434
0.9707218 | 279.5983 | 196.7228
0.9971077 | 278.786 | 199.0621
1.022105 | 278.5987 | 200.8221
1.048491 | 277.2992 | 202.3835
1.074877 | 276.4564 | 203.8152
1.101262 | 275.7149 | 204.7287
1.140147 | 274.7719 | 206.1328
1.176254 | 273.9442 | 207.6065
1.213749 | 272.6025 | 208.4955
1.251245 | 271.9983 | 211.1888
1.288741 | 270.7324 | 212.8483
1.324848 | 270.1963 | 214.3809
1.362343 | 268.7212 | 215.0077
1.39845 | 267.6211 | 217.4404
1.434557 | 267.6441 | 219.4203
1.469276 | 266.4612 | 220.6297
1.502605 | 265.5958 | 222.4193
1.535935 | 264.5291 | 222.0874
1.570653 | 264.6457 | 225.0291
1.603982 | 264.2006 | 226.5588
1.637312 | 263.6527 | 227.5102
1.67203 | 263.1151 | 229.2274
1.706748 | 262.5737 | 230.6871
1.741467 | 262.2462 | 231.8887
1.776185 | 260.8956 | 231.9347
1.810903 | 260.806 | 233.7121
1.84701 | 259.8777 | 234.2031
1.883117 | 260.1323 | 236.7429
1.919224 | 259.7696 | 239.4739
1.953942 | 259.1751 | 240.2852
1.98866 | 258.8419 | 241.6077
2.023379 | 259.0709 | 243.6327
2.058097 | 258.6151 | 243.9302
2.092815 | 255.5829 | 240.8397
2.127533 | 255.4145 | 244.8436
2.160863 | 253.5656 | 241.8858
2.199747 | 252.7285 | 240.1935
2.238632 | 251.9023 | 240.0338
2.265018 | 251.4022 | 240.9906
2.303902 | 251.405 | 243.318
2.342786 | 249.103 | 242.01
2.369172 | 248.5568 | 241.0523
2.410834 | 248.7252 | 241.9685
2.453885 | 248.1249 | 243.5818
2.495547 | 247.4687 | 244.7511
2.537208 | 247.7218 | 244.9644
2.580259 | 247.6125 | 246.0015
2.621921 | 247.3677 | 247.04
2.669138 | 247.4128 | 248.0005
2.716355 | 246.7914 | 246.9282
2.769126 | 247.1582 | 249.3336
2.812177 | 246.6868 | 249.4764
2.864949 | 246.3576 | 250.2288
2.907999 | 245.3789 | 249.6747
2.957993 | 245.3091 | 252.3334
3.001044 | 245.7297 | 253.8682
3.042706 | 245.902 | 257.1149
3.0927 | 244.8243 | 253.8818
3.144083 | 244.312 | 254.2529
3.187134 | 244.9066 | 256.0367
3.230184 | 244.3914 | 255.8593
3.273235 | 244.5165 | 256.8826
3.314897 | 244.5326 | 258.6019
3.369057 | 244.1463 | 260.035
3.423218 | 243.0473 | 259.1948
3.47599 | 242.4153 | 258.865
3.53015 | 242.6536 | 260.6089
3.570423 | 242.5644 | 259.9333
3.607919 | 241.9466 | 260.3988
3.648192 | 242.7559 | 263.3728
3.689854 | 242.2773 | 262.756
3.728738 | 241.4059 | 261.3928
3.789842 | 241.3973 | 262.3569
3.842614 | 241.4553 | 263.155
3.895386 | 240.8497 | 263.3872
3.946769 | 239.9776 | 262.6818
3.995374 | 240.0285 | 263.6775
4.039814 | 239.4995 | 263.2424
4.085642 | 239.7167 | 264.4941
4.132859 | 239.0163 | 264.301
4.181464 | 239.5602 | 266.4817
4.225903 | 238.7175 | 265.0456
4.271731 | 238.9789 | 265.4186
4.316171 | 238.8983 | 265.8578
4.350889 | 238.3442 | 265.6985
4.392551 | 237.367 | 265.7701
4.438379 | 237.3825 | 265.9545
4.488373 | 236.9602 | 265.5037
4.530035 | 236.8076 | 266.8217
4.573086 | 237.0819 | 266.8257
4.614748 | 236.7958 | 267.3325
4.659187 | 236.3809 | 266.7717
4.748066 | 237.0743 | 269.2599
4.838333 | 235.8964 | 267.6371
4.9286 | 236.0226 | 269.2459
5.021645 | 235.3564 | 267.9282
5.118856 | 236.2613 | 268.459
5.217456 | 237.0904 | 268.4892
5.317445 | 236.3579 | 268.8867
5.404935 | 236.4824 | 268.5762
5.510478 | 236.6844 | 270.6823
5.610467 | 236.176 | 269.8411
5.757672 | 236.5652 | 269.2356
5.853494 | 235.3297 | 268.532
5.954871 | 236.3022 | 270.0846
6.04375 | 235.6069 | 268.5416
6.150682 | 235.7416 | 269.7677
6.250671 | 235.343 | 269.664
6.350659 | 235.7741 | 269.8653
6.450648 | 235.6264 | 268.6003
6.549248 | 234.9986 | 268.4389
6.647847 | 234.9842 | 269.1306
6.746447 | 235.1826 | 270.4907
6.854768 | 235.0389 | 270.6628
6.953368 | 235.3182 | 271.7737
7.053356 | 235.0793 | 272.149
7.154734 | 235.7238 | 273.6713
7.236669 | 235.6373 | 274.0959
7.326936 | 235.9319 | 274.4338
7.41026 | 236.4946 | 276.1217
7.428313 | 237.2472 | 278.7876
7.515803 | 237.2062 | 277.9805
7.603293 | 237.9516 | 280.4927
7.79216 | 239.1188 | 283.7123
7.976861 | 240.0649 | 286.1486
8.162951 | 241.2341 | 288.5074
8.494857 | 242.5098 | 291.7074
8.686502 | 242.6513 | 294.3159
8.892034 | 243.6942 | 297.2226
9.097566 | 244.2921 | 299.1034
9.297543 | 244.6681 | 299.2744
9.494742 | 244.8123 | 299.9829
9.694719 | 245.249 | 301.9741
9.893308 | 245.4926 | 302.8398
10.0919 | 246.2649 | 303.5216
10.29326 | 246.5017 | 304.7752
10.49463 | 246.576 | 304.1489
10.6946 | 246.8326 | 304.4029
10.89597 | 246.9604 | 304.2402
11.09456 | 246.3687 | 303.968
11.30009 | 246.5198 | 304.8294
11.50701 | 246.09 | 304.0021
11.71115 | 246.6256 | 303.6468
11.91669 | 246.3393 | 303.745
12.11666 | 245.8443 | 302.9409
12.3222 | 247.3124 | 302.9771
12.52217 | 247.074 | 302.4
12.71937 | 247.1088 | 301.5473
12.91935 | 246.8713 | 300.9699
13.11655 | 246.6514 | 299.4942
13.31375 | 243.9678 | 294.1735
13.50678 | 245.1489 | 296.6247
13.69981 | 245.9308 | 296.8073
13.90257 | 246.2872 | 297.8525
14.11366 | 246.51 | 299.4781
14.31363 | 247.0104 | 300.5712
14.51361 | 247.8136 | 302.5488
14.71498 | 248.2096 | 302.7827
14.91495 | 249.0501 | 304.5724
15.15381 | 249.9289 | 306.3207
15.35796 | 249.7638 | 307.7395
15.54405 | 250.3646 | 309.2687
15.78013 | 251.008 | 309.8339
15.98011 | 251.0187 | 309.8662
16.18009 | 251.8129 | 311.1536
16.38006 | 252.8296 | 310.7929
16.58004 | 250.9378 | 307.1633
16.78002 | 251.1738 | 309.6325
16.98138 | 250.9963 | 310.618
17.18414 | 251.3789 | 310.6707
17.38828 | 252.4885 | 309.6346
17.59242 | 252.0187 | 308.7621
17.79657 | 251.2344 | 307.6751
18.00071 | 249.0196 | 302.0929
18.20485 | 250.4303 | 305.5059
18.40761 | 250.163 | 305.388
18.61036 | 250.0797 | 304.3102
18.81173 | 251.085 | 305.148
19.02698 | 250.9393 | 303.0698
19.22696 | 249.3415 | 302.3744
19.44082 | 250.4684 | 302.2572
19.64219 | 250.8809 | 300.0327
19.87133 | 250.1696 | 298.4448
20.05047 | 249.6308 | 296.4203
20.27823 | 249.187 | 294.9511
20.48237 | 248.0675 | 293.3654
20.68651 | 248.9473 | 293.9588
20.89066 | 248.409 | 292.4791
21.09341 | 248.3122 | 291.7805
21.29478 | 249.6205 | 293.6566
21.49475 | 249.1952 | 291.8345
21.69612 | 249.0518 | 293.5913
21.89471 | 249.9734 | 296.0083
22.09607 | 250.1701 | 296.2624
22.33077 | 250.5297 | 296.3841