## IDX AND GRAD
USCS classification | CH
Specific gravity [-] | 2.77
Liquid limit [%] | 75
Plastic limit [%] | 34.7
Angle of repose [deg]
sieve size [mm] | passing [%]
125 | 100
63 | 100
31.5 | 100
16 | 100
8 | 100
4 | 100
2 | 100
1 | 100
0.5 | 100
0.25 | 100
0.125 | 99.75593
0.03819698 | 87.64251
0.01231104 | 77.46166
0.006347771 | 61.82578
0.003247373 | 49.49295
0.001354547 | 35.10104

## NOTES
kompletní výsledky, na neporušené triaxiály nebyl dostatek materiálu
kritická pevnost: Fi = 27,3°; c = 0 kPa

## OED-NAT-1
void ratio for h=h0 | 0.5570809
sig [kPa] | eps = dh/h0 [-]
120 | 0
200 | 0.004950495
400 | 0.01814051
200 | 0.01498712
100 | 0.009595823
200 | 0.01769972
400 | 0.01915774
800 | 0.0393327
1600 | 0.06998508
2200 | 0.08717618
1600 | 0.08581988
800 | 0.07863149
400 | 0.07307066
200 | 0.06415299
150 | 0.0605588

## OED-REC-1
void ratio for h=h0 | 1.389536
sig [kPa] | eps = dh/h0 [-]
25 | 0
50 | 0.03078236
100 | 0.07795116
200 | 0.1322646
400 | 0.185796
200 | 0.1785092
100 | 0.168521
50 | 0.1561156
25.001 | 0.1441368
50 | 0.1475136
100 | 0.1568976
200 | 0.170867
400 | 0.1917677
800 | 0.2382967
1600 | 0.2888067
2200 | 0.3103828
1600 | 0.3069349
800 | 0.29684
400 | 0.2835816
200 | 0.2673728
100 | 0.253048
50 | 0.2369815
25.001 | 0.2253937

## CIUP-REC-1
initial void ratio (at the start of the shear) | 1.313908
epax=dh/h0 [%] | p' [kPa] | q [kPa]
0 | 102.5357 | 7.66096
0.001366857 | 102.3446 | 8.539908
0.002733714 | 103.1465 | 9.886568
0.00410057 | 100.9798 | 10.91946
0.006834284 | 101.325 | 13.62599
0.009567998 | 101.2466 | 14.76189
0.01230171 | 101.5309 | 16.36158
0.01503542 | 101.8189 | 18.19456
0.01776914 | 102.0032 | 19.71661
0.02050285 | 102.007 | 20.8589
0.02323657 | 102.0583 | 22.3808
0.02733714 | 102.1887 | 23.90324
0.03143771 | 102.1253 | 25.55178
0.03553828 | 102.1457 | 27.07396
0.03963885 | 102.0456 | 28.46885
0.04373942 | 102.0806 | 29.98983
0.04783999 | 102.7673 | 31.76501
0.05194056 | 103.5443 | 32.77903
0.05604113 | 102.5752 | 34.29965
0.0601417 | 102.2833 | 34.93301
0.06424227 | 102.1813 | 35.94677
0.06834284 | 102.4954 | 37.59421
0.07244341 | 102.3273 | 37.84596
0.08064455 | 102.3628 | 39.3654
0.08884569 | 101.9881 | 40.50327
0.09567998 | 101.5707 | 41.13504
0.1025143 | 101.372 | 42.14703
0.1093485 | 100.9599 | 42.65056
0.1161828 | 100.4494 | 43.28205
0.124384 | 100.1099 | 43.65873
0.1325851 | 99.96118 | 44.41554
0.1407863 | 99.47204 | 44.91911
0.1476205 | 99.14307 | 45.42321
0.1558217 | 99.08753 | 45.79959
0.1640228 | 98.80883 | 46.14248
0.172224 | 98.59572 | 46.67916
0.1804251 | 98.29512 | 47.05535
0.1886262 | 98.19682 | 47.55845
0.1968274 | 98.1214 | 48.1722
0.2036617 | 97.96786 | 48.86958
0.2118628 | 97.68629 | 49.08987
0.2241645 | 97.44067 | 49.436
0.2378331 | 96.9063 | 49.6239
0.2542354 | 96.66619 | 49.80656
0.2692708 | 95.93954 | 50.30561
0.2856731 | 95.5751 | 50.8143
0.3020754 | 95.23957 | 51.42772
0.3171108 | 94.79889 | 51.69267
0.3348799 | 94.42421 | 52.17062
0.3512822 | 94.08154 | 52.41462
0.3676845 | 93.79235 | 52.91205
0.3840868 | 93.49086 | 53.28258
0.400489 | 93.07517 | 53.40052
0.4168913 | 92.79984 | 53.89753
0.4332936 | 92.61024 | 54.26771
0.448329 | 92.52604 | 55.00513
0.4688319 | 93.02491 | 55.51173
0.486601 | 92.9784 | 55.57321
0.5030033 | 92.86475 | 55.61925
0.5207724 | 92.81655 | 56.11364
0.5371747 | 92.95186 | 56.60959
0.5522102 | 92.89036 | 56.85407
0.5686124 | 92.80923 | 56.84469
0.5850147 | 92.7741 | 56.83531
0.6000501 | 92.00723 | 57.07868
0.6164524 | 92.16232 | 57.82597
0.6342216 | 92.19731 | 58.30893
0.6574581 | 91.93724 | 58.70771
0.6820616 | 91.78214 | 59.04943
0.706665 | 91.72217 | 59.66451
0.7312684 | 91.70521 | 60.02764
0.7572387 | 91.01398 | 60.01194
0.7791084 | 90.50464 | 60.62891
0.802345 | 90.37872 | 60.86616
0.8283152 | 90.31126 | 61.22778
0.8529187 | 90.10729 | 61.46486
0.8761552 | 89.55327 | 61.82782
0.9021255 | 89.39561 | 62.06282
0.9267289 | 89.47322 | 62.67667
0.9513323 | 89.22303 | 62.5351
0.9759358 | 89.00626 | 62.80278
0.9991723 | 88.60055 | 63.25964
1.025143 | 88.60567 | 63.36802
1.048379 | 87.98267 | 63.47902
1.072983 | 87.825 | 63.71401
1.098953 | 88.07953 | 64.14759
1.123556 | 87.40541 | 64.43523
1.146793 | 87.48389 | 64.67067
1.172763 | 86.72472 | 64.40317
1.196 | 86.99344 | 65.14033
1.22197 | 86.96485 | 64.99754
1.24384 | 86.20605 | 64.98315
1.268443 | 85.90194 | 65.34283
1.293047 | 85.90638 | 65.45213
1.31765 | 85.44594 | 65.43581
1.342253 | 85.28077 | 65.85832
1.368224 | 85.22592 | 66.27875
1.394194 | 84.99291 | 66.38674
1.420164 | 84.70509 | 66.36926
1.448868 | 84.41991 | 66.59974
1.477572 | 84.40823 | 66.70569
1.507643 | 84.02343 | 67.06029
1.539081 | 83.66505 | 67.16415
1.570518 | 83.47964 | 67.26793
1.601956 | 83.2976 | 67.48081
1.636128 | 83.19663 | 67.8469
1.667565 | 82.79249 | 68.07447
1.697636 | 82.52408 | 68.26523
1.727707 | 82.35164 | 68.40791
1.759145 | 82.17635 | 68.63505
1.789216 | 82.00505 | 68.73616
1.805618 | 81.7715 | 68.85149
1.834322 | 81.61804 | 69.08113
1.863026 | 81.41831 | 69.06093
1.89173 | 81.18585 | 69.10455
1.920434 | 81.00566 | 69.27197
1.950505 | 80.9708 | 69.49739
1.980576 | 80.57713 | 69.35138
2.010646 | 80.5476 | 69.33479
2.040717 | 80.52305 | 69.37816
2.070788 | 80.69138 | 69.41213
2.100859 | 80.26103 | 69.5341
2.13093 | 80.02956 | 70.11469
2.162367 | 79.92255 | 70.21664
2.193805 | 80.01389 | 70.30166
2.223876 | 79.89645 | 70.42034
2.255314 | 79.76265 | 70.53794
2.288118 | 79.70246 | 70.49838
2.320923 | 79.76453 | 70.84658
2.353727 | 79.47322 | 70.47066
2.386532 | 79.55893 | 71.2948
2.420703 | 79.31678 | 70.89835
2.452141 | 79.26133 | 71.37098
2.484946 | 78.98937 | 71.4701
2.51775 | 79.01933 | 71.32298
2.550555 | 79.2909 | 71.3577
2.583359 | 78.58832 | 71.39797
2.614797 | 78.23323 | 71.74568
2.647602 | 78.38574 | 71.96922
2.681773 | 78.34632 | 71.94396
2.714578 | 77.91998 | 71.79594
2.747382 | 77.95633 | 72.14198
2.796589 | 77.89238 | 72.22914
2.844429 | 77.87682 | 72.56346
2.893636 | 77.63293 | 72.77379
2.942843 | 77.44149 | 72.85946
2.99205 | 77.44745 | 73.06935
3.03989 | 76.94325 | 73.15574
3.095931 | 76.81325 | 73.23674
3.138303 | 76.73957 | 73.20472
3.18751 | 76.52037 | 72.92212
3.23535 | 76.00216 | 73.25448
3.27909 | 75.93085 | 73.46654
3.333764 | 75.57032 | 73.30295
3.381604 | 75.46884 | 73.63451
3.430811 | 75.52093 | 73.84179
3.478651 | 75.7026 | 74.0508
3.529224 | 75.12367 | 74.012
3.578431 | 74.91944 | 74.34133
3.629005 | 74.85945 | 74.30234
3.676845 | 74.71739 | 74.63216
3.724685 | 74.53038 | 74.83914
3.773892 | 74.18313 | 74.67939
3.823099 | 74.03145 | 75.00735
3.872305 | 73.85888 | 75.21264
3.929713 | 73.95639 | 75.41216
3.976186 | 73.50423 | 75.37568
4.019926 | 73.66888 | 75.58464
4.063665 | 73.26508 | 75.67225
4.112872 | 73.16346 | 75.95538
4.164813 | 73.08108 | 76.20024
4.21402 | 72.99589 | 76.25366
4.26596 | 72.72256 | 76.32769
4.316534 | 72.90045 | 76.68734
4.367108 | 73.07038 | 76.52514
4.416314 | 73.12979 | 76.60737
4.465521 | 73.32236 | 76.81009
4.513361 | 73.1507 | 77.37811
4.563935 | 73.62862 | 77.82187
4.611775 | 73.35573 | 77.8522
4.659615 | 73.01474 | 77.86423
4.711555 | 73.52801 | 77.94303
4.758029 | 73.25673 | 78.02619
4.807235 | 73.12666 | 78.10698
4.850975 | 72.85688 | 78.14663
4.904282 | 72.92914 | 78.14742
4.954856 | 72.95087 | 78.42861
5.002696 | 72.97098 | 78.62994
5.050536 | 72.69706 | 78.75019
5.10111 | 72.36908 | 78.70824
5.151683 | 72.98554 | 78.90763
5.20089 | 72.8562 | 79.2276
5.250097 | 72.71649 | 79.18647
5.32254 | 72.56346 | 79.24638
5.396351 | 72.33682 | 79.27147
5.496131 | 72.17577 | 79.4003
5.595912 | 72.26199 | 79.37696
5.694325 | 71.78352 | 79.30955
5.794106 | 71.83194 | 79.68881
5.89252 | 71.6888 | 79.72439
5.990933 | 71.00644 | 79.52232
6.090714 | 70.93883 | 79.55649
6.189128 | 70.62904 | 79.47311
6.288908 | 70.63634 | 79.62702
6.387322 | 70.17016 | 79.37147
6.485736 | 69.96628 | 79.22184
6.585516 | 69.7781 | 79.13731
6.68393 | 69.68746 | 78.81739
6.793278 | 69.4762 | 78.84361
6.883491 | 69.83109 | 79.24828
6.984638 | 70.3029 | 79.3437
7.083052 | 70.04406 | 79.46418
7.184199 | 70.35569 | 79.69108
7.28398 | 70.20879 | 79.95838
7.390595 | 70.16942 | 79.98425
7.483541 | 70.09621 | 79.98362
7.581955 | 69.99133 | 79.81898
7.683102 | 69.70921 | 79.96563
7.78425 | 70.24522 | 80.11265
7.88403 | 70.15332 | 80.02596
7.983811 | 69.91115 | 80.05546
8.084958 | 69.84018 | 80.11253
8.184739 | 69.84634 | 80.34701
8.285886 | 69.78462 | 80.49185
8.387033 | 69.65858 | 80.51875
8.489548 | 69.7671 | 81.1263
8.587961 | 69.43572 | 80.69017
8.690476 | 69.91032 | 81.13595
8.79299 | 69.80764 | 81.45491
8.894137 | 69.71667 | 81.62601
8.996652 | 69.70111 | 81.76833
9.096432 | 69.63119 | 81.85258
9.196213 | 69.91795 | 82.05284
9.29736 | 70.09972 | 82.02217
9.402608 | 69.76013 | 82.04139
9.503755 | 70.17083 | 82.15149
9.604903 | 70.40283 | 82.66148
9.70605 | 70.39258 | 82.91274
9.807198 | 70.80357 | 83.39271
9.908345 | 70.30586 | 82.84159
10.01086 | 70.80601 | 82.64403
10.11201 | 70.54875 | 82.67324
10.21179 | 70.37693 | 82.6768
10.3143 | 70.84906 | 83.15118
10.41408 | 70.74438 | 82.93013
10.51523 | 70.55885 | 82.28355
10.61638 | 70.45646 | 81.97337
10.71616 | 70.14259 | 81.59576
10.81594 | 70.06568 | 81.55405
10.91709 | 69.98785 | 81.46156
11.01823 | 70.14456 | 81.31969
11.11938 | 70.02019 | 81.27657
11.21916 | 69.94276 | 80.96028
11.32031 | 70.05016 | 81.31847
11.42146 | 69.90024 | 81.22572
11.52124 | 69.62446 | 80.79737
11.62375 | 69.9094 | 81.04021
11.72216 | 69.83848 | 81.06143
11.82468 | 70.29628 | 81.30383
11.92446 | 69.90461 | 81.21182
12.02697 | 70.36943 | 81.3403
12.12129 | 69.08536 | 81.25309
12.22243 | 68.79102 | 80.93707
12.32221 | 68.54136 | 80.84507
12.4343 | 69.48976 | 80.85228
12.53818 | 70.43586 | 81.53358
12.64069 | 70.40991 | 81.88173
12.73637 | 69.53301 | 81.98403
12.84025 | 69.41594 | 81.30283
12.9496 | 70.34292 | 82.34076
13.05212 | 70.27279 | 82.37936
13.156 | 70.3704 | 82.56421
13.25851 | 70.49076 | 82.84427
13.36103 | 70.4576 | 82.96681
13.46354 | 70.558 | 83.08799
13.56742 | 70.60078 | 83.20734
13.66994 | 70.66871 | 83.43814
13.77382 | 70.69654 | 83.44661
13.81345 | 70.97685 | 83.62755
13.91324 | 70.79181 | 83.63943
14.01575 | 71.33493 | 83.61878
14.11826 | 70.66683 | 83.54949
14.21258 | 70.4007 | 83.45609
14.30689 | 69.83232 | 83.25696
14.40394 | 69.42024 | 82.72873
14.50098 | 69.20346 | 82.40839
14.61033 | 69.83967 | 82.196
14.71421 | 70.21297 | 82.18492
14.81399 | 69.49011 | 82.54834
14.82356 | 69.80993 | 82.2148
14.91514 | 70.45844 | 82.45033
15.01219 | 70.26505 | 82.24816
15.1065 | 70.35263 | 82.26489
15.20765 | 70.31876 | 82.07928
15.3006 | 70.11002 | 81.96905
15.39764 | 70.04671 | 81.87513
15.49742 | 69.75896 | 81.67187
15.5849 | 69.9631 | 81.8013
15.68332 | 69.83331 | 81.70594
15.78036 | 69.71984 | 81.93252
15.87604 | 70.09373 | 81.6262
15.97036 | 70.12623 | 81.53469
16.06467 | 69.41224 | 81.76272
16.16172 | 69.41601 | 81.77404
16.25056 | 70.26692 | 82.11277
16.34351 | 69.93834 | 81.91601
16.43645 | 70.30904 | 82.14313
16.53077 | 69.94814 | 82.05042
16.62371 | 70.62449 | 82.27647
16.71803 | 70.58947 | 82.60641
16.82601 | 69.4345 | 82.39349
16.92442 | 69.22019 | 82.50658
17.02283 | 69.01462 | 82.40885
17.12808 | 68.64513 | 81.2524
17.23333 | 68.69727 | 80.93782
17.33585 | 68.87727 | 80.62882
17.43426 | 70.00607 | 80.9522
17.53404 | 70.58938 | 81.90114
17.63382 | 70.46766 | 82.42998
17.73087 | 70.23069 | 82.64606
17.82791 | 69.94331 | 82.96594
17.92496 | 70.22419 | 82.97158
18.02201 | 70.09417 | 83.10951
18.11769 | 69.77879 | 82.67336
18.212 | 69.79747 | 82.68141
18.30905 | 70.09741 | 82.68723
18.40609 | 69.68172 | 82.38217
18.50587 | 69.71344 | 82.38432
18.60429 | 69.9284 | 82.51919
18.70133 | 69.99036 | 82.08408
18.79975 | 69.93585 | 82.19054
18.89406 | 70.0985 | 81.88949
18.99384 | 70.09305 | 81.91815
19.08816 | 69.95749 | 81.79646
19.18794 | 69.7706 | 81.69481
19.28498 | 69.84643 | 81.65229
19.38476 | 69.82846 | 81.59839
19.48864 | 68.87425 | 81.18674
19.57476 | 68.76653 | 81.09759
19.67864 | 69.25166 | 80.99899
19.77978 | 69.68458 | 80.58775
19.87546 | 69.33005 | 80.66714
19.97798 | 69.74125 | 81.09975
20.08869 | 69.78074 | 81.17023
20.17754 | 69.45828 | 81.09984
20.27869 | 69.68748 | 81.07943
20.37847 | 69.69781 | 81.20643
20.47825 | 69.7448 | 81.29939
20.57666 | 69.72447 | 80.89641
20.67781 | 69.61215 | 80.99446
20.78853 | 69.38965 | 81.08295
20.87464 | 69.68828 | 81.08185
20.97852 | 69.54859 | 81.08878
21.07967 | 69.64227 | 81.2258
21.18081 | 69.67229 | 81.68188
21.28059 | 69.86033 | 81.775
21.38311 | 70.0786 | 81.97081
21.48426 | 69.64304 | 82.06513

## CIUP-REC-2
initial void ratio (at the start of the shear) | 1.0231
epax=dh/h0 [%] | p' [kPa] | q [kPa]
0 | 206.8808 | 0.05645014
0.001561643 | 207.2696 | 2.16785
0.003123287 | 207.7911 | 4.152422
0.00468493 | 208.266 | 6.123068
0.007808217 | 208.8764 | 9.151141
0.0109315 | 209.7549 | 12.21269
0.01405479 | 210.8726 | 15.90779
0.01717808 | 212.2539 | 20.31856
0.02030136 | 214.8771 | 28.62629
0.02342465 | 216.5616 | 33.69779
0.02654794 | 216.5858 | 37.54126
0.03123287 | 217.3206 | 40.39677
0.0359178 | 216.1809 | 40.4216
0.04060273 | 219.9827 | 50.81618
0.04528766 | 220.5259 | 54.46457
0.04997259 | 218.9547 | 57.00199
0.05465752 | 218.1003 | 59.67082
0.05934245 | 218.5182 | 65.32849
0.06558902 | 219.3527 | 68.63002
0.08589039 | 218.75 | 70.22996
0.09213696 | 218.3936 | 72.44587
0.09838353 | 219.1321 | 77.86215
0.1046301 | 217.5395 | 80.42258
0.114 | 217.4992 | 80.62574
0.1233698 | 217.8979 | 83.75966
0.1343013 | 218.2059 | 87.42867
0.1452328 | 216.3146 | 90.83877
0.1546027 | 215.9327 | 94.83201
0.1639726 | 216.9415 | 98.91447
0.1733424 | 215.7963 | 102.316
0.1827123 | 217.1808 | 105.3234
0.1920821 | 216.3481 | 110.1214
0.201452 | 216.9227 | 115.1032
0.2108219 | 216.9651 | 115.7793
0.2201917 | 215.8654 | 118.1262
0.2295616 | 217.5621 | 120.9212
0.2389314 | 217.633 | 123.033
0.2467397 | 217.2663 | 125.7698
0.2561095 | 216.7926 | 125.8637
0.2639177 | 216.1819 | 128.7568
0.2732876 | 218.2192 | 130.9235
0.2826574 | 217.4271 | 133.2724
0.2998355 | 217.8566 | 132.5899
0.3185752 | 215.9395 | 135.1425
0.337315 | 216.395 | 137.4721
0.3576163 | 217.0223 | 139.2638
0.3794793 | 216.6228 | 135.5424
0.402904 | 216.4689 | 138.3838
0.4232054 | 216.2757 | 141.887
0.4435067 | 216.5492 | 141.3306
0.4653697 | 215.6635 | 143.1705
0.4700547 | 215.7576 | 144.3259
0.4887944 | 216.3094 | 145.7051
0.5075341 | 215.9454 | 146.6383
0.5278355 | 216.2149 | 148.8988
0.5481368 | 215.4532 | 147.9997
0.5684382 | 215.8642 | 150.1536
0.5887395 | 216.6761 | 150.6152
0.6106026 | 215.4989 | 150.9837
0.6309039 | 215.3864 | 150.8742
0.6527669 | 215.3088 | 152.3394
0.6730683 | 215.4571 | 152.7844
0.7089861 | 215.3539 | 153.2788
0.7292875 | 215.0405 | 154.2434
0.7480272 | 215.6282 | 154.9505
0.7667669 | 214.9177 | 155.8942
0.7948765 | 215.9612 | 158.0557
0.8229861 | 216.9832 | 159.7956
0.8526573 | 216.4143 | 157.675
0.8823285 | 214.418 | 159.1679
0.9119997 | 214.7397 | 160.5442
0.9416709 | 214.6864 | 160.7051
0.9713422 | 214.0129 | 161.0247
1.002575 | 214.1171 | 162.8073
1.036931 | 213.3332 | 163.2095
1.069726 | 213.2522 | 163.4826
1.10252 | 214.1433 | 166.831
1.133753 | 215.5977 | 164.9992
1.163424 | 213.0439 | 165.5517
1.191534 | 213.0074 | 166.5761
1.219643 | 213.4974 | 169.1173
1.247753 | 214.694 | 167.6579
1.275863 | 214.8654 | 168.5713
1.302411 | 214.726 | 169.131
1.328959 | 212.2195 | 169.6874
1.357068 | 213.0947 | 172.7721
1.385178 | 213.1422 | 170.8955
1.414849 | 211.6955 | 171.2356
1.44452 | 212.1855 | 173.3236
1.474191 | 211.9446 | 173.4978
1.502301 | 211.9303 | 174.214
1.531972 | 211.8513 | 174.811
1.563205 | 211.4273 | 174.469
1.594438 | 211.4513 | 175.3989
1.624109 | 211.2797 | 175.9491
1.652219 | 210.9744 | 176.1852
1.680328 | 210.635 | 176.499
1.708438 | 210.58 | 177.0209
1.736547 | 210.7631 | 178.1672
1.78652 | 210.4694 | 178.4141
1.822438 | 210.3931 | 179.0762
1.856794 | 210.229 | 179.481
1.892712 | 209.8828 | 180.0654
1.92863 | 209.4179 | 180.5696
1.964547 | 209.5688 | 181.1005
2.000465 | 209.4181 | 181.6563
2.036383 | 208.9875 | 182.3416
2.072301 | 210.0385 | 185.7225
2.10978 | 210.2684 | 185.7551
2.145698 | 210.2447 | 183.7701
2.183177 | 210.1669 | 184.4757
2.219095 | 209.6978 | 185.1594
2.255013 | 209.6085 | 186.3585
2.292492 | 209.8425 | 188.0714
2.329972 | 209.472 | 186.087
2.369013 | 207.2274 | 186.7871
2.409616 | 207.1018 | 187.7425
2.448657 | 207.46 | 188.907
2.487698 | 207.9261 | 189.7864
2.525177 | 208.2966 | 188.1139
2.559533 | 207.9522 | 188.4606
2.600136 | 207.5081 | 188.0464
2.637616 | 207.7178 | 189.9324
2.675095 | 206.6712 | 189.2945
2.715698 | 205.9285 | 186.9735
2.750054 | 204.9428 | 187.2745
2.806273 | 206.2738 | 190.3494
2.856246 | 205.6791 | 190.6113
2.892164 | 205.8243 | 190.5159
2.929643 | 205.6963 | 190.8788
2.965561 | 205.4136 | 190.9369
3.00304 | 205.2614 | 191.3502
3.038958 | 205.1053 | 191.4339
3.074876 | 204.9221 | 191.6702
3.110794 | 204.8071 | 191.9072
3.14515 | 204.5115 | 191.9926
3.184191 | 204.828 | 195.8099
3.224794 | 203.5695 | 192.3734
3.25915 | 204.1387 | 194.2251
3.302876 | 203.3445 | 192.5505
3.346602 | 203.9714 | 195.3283
3.390328 | 205.6695 | 195.6494
3.465287 | 205.5645 | 196.3456
3.526191 | 205.2537 | 196.8801
3.587095 | 204.6014 | 194.7401
3.646437 | 202.768 | 195.6661
3.702656 | 203.4152 | 197.5146
3.758876 | 203.5853 | 197.9588
3.808848 | 203.2883 | 196.8129
3.869752 | 202.3181 | 198.0782
3.92441 | 202.5348 | 198.6355
3.979067 | 204.1808 | 199.2594
4.025917 | 204.2784 | 200.4073
4.082136 | 203.3195 | 197.7765
4.149286 | 201.5314 | 198.1962
4.213314 | 200.9758 | 198.0894
4.272656 | 201.176 | 199.056
4.327314 | 201.2033 | 199.2758
4.38978 | 200.8129 | 199.3436
4.449122 | 201.2288 | 200.6365
4.505341 | 200.7271 | 199.9113
4.56156 | 200.8816 | 200.3749
4.614656 | 200.8736 | 201.0229
4.673999 | 200.7038 | 201.1735
4.734903 | 200.546 | 201.2969
4.78956 | 200.5628 | 202.1724
4.844218 | 201.1846 | 203.9269
4.905122 | 201.1268 | 203.9575
4.970711 | 202.4974 | 203.2032
5.02693 | 200.9491 | 202.4942
5.086272 | 200.0727 | 202.3131
5.145615 | 199.8288 | 203.3665
5.203396 | 201.0367 | 205.4751
5.25493 | 202.1106 | 204.9797
5.320519 | 201.4587 | 204.5452
5.379861 | 200.3195 | 205.0514
5.44545 | 200.6624 | 206.8271
5.470437 | 200.6372 | 207.1235
5.529779 | 200.923 | 207.843
5.603176 | 200.5693 | 207.0579
5.667204 | 200.2386 | 206.0178
5.739039 | 198.4799 | 206.5256
5.80619 | 198.7351 | 207.0604
5.865532 | 198.8066 | 207.8268
5.884272 | 199.1317 | 208.4332
5.935806 | 199.9666 | 209.7919
5.996711 | 199.8337 | 210.4371
6.045121 | 199.5711 | 210.7624
6.106026 | 200.5256 | 208.4387
6.162245 | 199.979 | 209.9039
6.218464 | 199.2104 | 209.0082
6.276245 | 200.0957 | 211.2111
6.329341 | 199.8144 | 210.2983
6.446464 | 198.7127 | 209.837
6.544847 | 198.4446 | 210.4577
6.666656 | 198.3972 | 211.0476
6.766601 | 198.0737 | 211.0192
6.885286 | 198.1451 | 211.4404
6.994601 | 198.0079 | 211.4878
7.096107 | 197.7909 | 211.4787
7.208546 | 197.5331 | 211.4672
7.322546 | 197.3316 | 211.6159
7.427176 | 197.4368 | 212.3424
7.553669 | 197.3551 | 212.4184
7.670792 | 198.1375 | 215.1796
7.778546 | 199.1757 | 214.0252
7.900354 | 198.3899 | 214.2058
8.01123 | 197.414 | 214.0199
8.133039 | 196.9669 | 213.4108
8.232984 | 196.0459 | 212.8497
8.342299 | 195.5244 | 213.0763
8.453176 | 197.2713 | 213.727
8.576545 | 196.1309 | 213.3358
8.654628 | 195.9869 | 213.1318
8.788929 | 195.1923 | 212.767
8.881066 | 195.0437 | 212.5521
8.999751 | 194.8243 | 212.2509
9.134052 | 194.7225 | 212.4614
9.232436 | 194.7368 | 212.5495
9.343312 | 194.567 | 212.3851
9.451066 | 194.5161 | 212.4842
9.557257 | 192.6575 | 212.5064
9.658764 | 194.3967 | 212.675
9.789942 | 194.1627 | 212.342
9.900819 | 194.1351 | 212.2113
10.01482 | 194.1176 | 212.1139
10.1335 | 194.1444 | 212.6983
10.27561 | 194.1978 | 212.8134
10.38337 | 194.4002 | 213.6965
10.48487 | 194.0867 | 214.544
10.55671 | 194.1569 | 214.8927
10.71912 | 194.7726 | 214.1718
10.86123 | 193.788 | 213.099
10.97991 | 193.7686 | 213.7578
11.05019 | 193.5463 | 213.6128
11.17668 | 193.3951 | 213.7084
11.27663 | 193.4647 | 213.7342
11.40624 | 193.3558 | 213.7193
11.48901 | 193.4041 | 214.0114
11.60145 | 194.1257 | 216.4071
11.72013 | 195.3672 | 213.5226
11.82945 | 193.2883 | 214.168
11.99186 | 193.0611 | 213.0754
12.09961 | 192.9605 | 212.9564
12.20268 | 192.8617 | 212.9362
12.31512 | 192.9612 | 212.7756
12.41819 | 192.8553 | 212.6408
12.52438 | 192.7407 | 212.48
12.63682 | 192.7804 | 212.4613
12.76956 | 192.6036 | 212.1618
12.85232 | 192.4995 | 211.9424
12.97569 | 192.36 | 211.476
13.08189 | 192.3501 | 211.4942
13.19745 | 192.2422 | 211.3506
13.28022 | 191.9813 | 211.1199
13.41452 | 191.454 | 210.8221
13.52539 | 191.5369 | 210.5667
13.63471 | 191.9634 | 212.0291
13.74558 | 191.5291 | 210.1023
13.83772 | 191.2933 | 209.929
13.94391 | 191.384 | 209.943
14.06572 | 191.21 | 209.5139
14.18597 | 190.8878 | 209.2165
14.30621 | 191.0153 | 208.819
14.42178 | 191.0219 | 208.4908
14.53734 | 190.8569 | 208.1787
14.65915 | 190.8712 | 207.9277
14.76221 | 190.6485 | 207.8564
14.8606 | 190.6447 | 207.7522
14.96367 | 190.5448 | 207.6354
15.06361 | 190.5396 | 207.4368
15.20104 | 190.4116 | 207.1457
15.33065 | 190.3148 | 207.0085
15.4306 | 190.2761 | 206.9434
15.57271 | 190.2116 | 206.8189
15.68046 | 190.1142 | 206.4815
15.79758 | 189.893 | 205.9561
15.9272 | 189.8658 | 206.1503
16.04589 | 190.0517 | 206.6151
16.16145 | 189.5164 | 205.6872
16.27545 | 189.071 | 205.74
16.38632 | 189.2817 | 205.268
16.50813 | 189.492 | 205.2121
16.62682 | 191.0823 | 204.5678
16.74238 | 191.3609 | 204.9447
16.86575 | 190.9188 | 204.4434
16.98443 | 188.3824 | 202.5253
17.09687 | 188.5279 | 202.7338
17.21556 | 189.6465 | 202.9215
17.3358 | 188.8478 | 203.0034
17.4498 | 188.4663 | 202.0898
17.56224 | 188.8014 | 201.8562
17.67624 | 188.9546 | 201.6439
17.78556 | 188.1568 | 201.5724
17.90736 | 188.0136 | 201.1429
18.02449 | 187.76 | 200.4751
18.14005 | 187.9777 | 200.4471
18.25093 | 188.1161 | 200.4452
18.36336 | 188.247 | 200.3069
18.47893 | 188.4202 | 200.4335
18.59136 | 188.417 | 199.941
18.70693 | 188.436 | 200.0879
18.80531 | 187.3432 | 200.2325
18.91306 | 186.9294 | 199.9451
19.02238 | 187.0169 | 199.4398
19.13325 | 187.1011 | 198.7174
19.24413 | 187.1147 | 198.317
19.35032 | 187.1818 | 198.0985
19.45339 | 189.9245 | 198.1126
19.55958 | 187.4498 | 198.0745
19.66734 | 186.245 | 197.4901
19.76104 | 186.6725 | 198.4486
19.87972 | 186.642 | 197.9011
19.99372 | 186.8051 | 197.2804
20.10772 | 187.4227 | 196.9851
20.22172 | 186.2274 | 196.6123
20.33728 | 186.0076 | 196.4119
20.41849 | 186.3875 | 196.6334
20.53405 | 186.1869 | 196.0858
20.64805 | 186.2735 | 196.2344
20.76205 | 186.2554 | 196.0992
20.87761 | 186.1824 | 195.8351
20.99317 | 186.0969 | 195.6688
21.10561 | 186.0247 | 195.4521
21.22117 | 185.9724 | 195.2953
21.33361 | 185.6181 | 195.6094
21.46479 | 187.4696 | 196.6669
21.59597 | 187.0162 | 196.3175
22.05353 | 187.2288 | 195.4404
22.1644 | 185.2291 | 194.2142
22.30339 | 185.8317 | 194.69
22.38303 | 185.3303 | 193.957
22.51265 | 184.8005 | 193.4896
22.62665 | 184.2429 | 192.8156
22.73753 | 183.8143 | 192.3549
22.8406 | 183.5493 | 191.7308
22.95303 | 183.5679 | 191.7986
23.0561 | 184.2383 | 192.112
23.1826 | 183.3558 | 191.5284
23.29503 | 182.821 | 190.338
23.40279 | 184.2614 | 190.9422
23.50586 | 182.4558 | 189.7944
23.61673 | 182.7706 | 189.8627
23.73854 | 183.3039 | 190.7306
23.85723 | 182.1522 | 189.2046
23.97279 | 182.1235 | 189.1185
24.09772 | 182.2227 | 188.8641
24.21953 | 181.9852 | 188.6105
24.34446 | 181.6422 | 188.4547
24.46939 | 181.9376 | 189.6829
24.58807 | 182.6723 | 189.2048
24.69114 | 183.5873 | 189.883
24.80046 | 180.9776 | 187.9757
24.91602 | 180.6542 | 187.7857
25.01909 | 181.1931 | 187.4284
25.14558 | 180.4412 | 187.0536
25.2627 | 181.9109 | 188.3427
25.38139 | 180.1443 | 186.76

## CIUP-REC-3
initial void ratio (at the start of the shear) | 1.026451
epax=dh/h0 [%] | p' [kPa] | q [kPa]
0 | 300.4961 | 0.06628391
0.001400563 | 301.153 | 2.309861
0.002801126 | 301.4963 | 4.92094
0.004201689 | 302.3672 | 8.133497
0.007002815 | 303.5339 | 13.48783
0.009803941 | 304.9066 | 19.51066
0.01260507 | 305.3987 | 24.52999
0.01540619 | 306.2933 | 30.75401
0.01820732 | 306.9052 | 37.4466
0.02100844 | 306.4594 | 41.05928
0.02380957 | 305.6516 | 44.47093
0.02801126 | 305.1424 | 48.28334
0.03221295 | 306.2018 | 53.36646
0.03641464 | 305.6495 | 58.24937
0.04061633 | 303.4436 | 61.32486
0.04481802 | 304.5622 | 67.41064
0.0490197 | 304.2756 | 69.28091
0.05322139 | 302.475 | 69.81301
0.05742308 | 301.3198 | 72.01727
0.06302533 | 300.9807 | 74.95699
0.06862759 | 301.0275 | 77.89638
0.07422984 | 300.2176 | 80.09884
0.07983209 | 300.2946 | 82.23481
0.08823547 | 299.6213 | 84.30095
0.09663885 | 299.9522 | 87.57074
0.1050422 | 297.9086 | 89.90294
0.1134456 | 299.082 | 94.24208
0.121849 | 298.3659 | 98.64569
0.1302524 | 297.4523 | 102.181
0.1386557 | 297.661 | 104.445
0.1470591 | 295.9827 | 106.508
0.1554625 | 297.1422 | 109.3057
0.1638659 | 296.0477 | 110.6331
0.1736698 | 295.0146 | 113.1617
0.1834738 | 294.9286 | 115.2888
0.1932777 | 294.3488 | 116.0784
0.2030816 | 294.0548 | 118.4724
0.2128856 | 292.9512 | 119.3286
0.2226895 | 291.8953 | 120.319
0.2324935 | 291.877 | 122.3101
0.2422974 | 292.1184 | 123.3671
0.2619053 | 290.5298 | 124.2774
0.2815132 | 290.5967 | 126.3891
0.2997205 | 289.8761 | 128.9013
0.3179278 | 289.6584 | 131.0802
0.3375357 | 287.6576 | 132.7219
0.355743 | 287.7001 | 134.8983
0.3739503 | 287.2964 | 136.1413
0.3935582 | 285.4067 | 137.9812
0.4117655 | 284.4893 | 138.622
0.4285723 | 284.8655 | 140.9986
0.445379 | 282.447 | 140.8409
0.4607852 | 283.6664 | 143.8181
0.477592 | 283.295 | 145.392
0.4943987 | 282.441 | 146.1
0.5098049 | 282.0197 | 147.4762
0.5252111 | 280.8041 | 147.4534
0.5406173 | 280.3449 | 149.9607
0.5560235 | 278.2633 | 150.4029
0.5714297 | 278.9944 | 152.1101
0.5854353 | 278.8765 | 154.0186
0.6008415 | 278.2248 | 154.7933
0.6148472 | 277.8751 | 154.9712
0.6288528 | 275.746 | 155.5471
0.644259 | 276.951 | 157.3859
0.6582646 | 275.2786 | 157.8287
0.6806736 | 275.0032 | 158.3916
0.7086849 | 275.406 | 160.8059
0.7184888 | 274.7566 | 161.5877
0.7549035 | 272.3855 | 162.3916
0.778713 | 272.9518 | 163.8145
0.8039232 | 273.0539 | 165.8968
0.8291333 | 270.1951 | 165.9214
0.8529429 | 271.0964 | 167.8063
0.878153 | 271.4308 | 169.3554
0.9033631 | 269.9504 | 170.3743
0.9285733 | 270.1952 | 171.7896
0.955184 | 268.9441 | 172.5392
0.9831952 | 268.6572 | 173.6827
1.009806 | 268.0712 | 174.5646
1.035016 | 268.1672 | 177.0367
1.074232 | 266.7586 | 176.7678
1.099442 | 266.6362 | 178.2455
1.124652 | 265.7598 | 178.0014
1.149862 | 265.639 | 179.61
1.175072 | 265.2456 | 180.5567
1.200282 | 264.607 | 181.3709
1.225493 | 264.1653 | 182.9108
1.250703 | 263.6684 | 184.0542
1.275913 | 263.2519 | 184.4038
1.301123 | 262.3913 | 184.6868
1.326333 | 262.9881 | 186.8852
1.350143 | 262.3083 | 187.3028
1.375353 | 262.0833 | 188.179
1.404765 | 262.2934 | 190.8281
1.429975 | 261.5141 | 190.3834
1.455185 | 261.0848 | 190.7305
1.480395 | 260.6892 | 192.0007
1.505605 | 259.9419 | 192.2156
1.539219 | 259.2936 | 193.1389
1.570031 | 258.8342 | 193.6716
1.607846 | 258.4791 | 194.9134
1.644261 | 257.5596 | 195.6977
1.683477 | 257.6751 | 197.1333
1.721292 | 257.7601 | 198.5044
1.761908 | 257.4314 | 198.8832
1.801124 | 257.2774 | 199.9211
1.838939 | 257.1459 | 200.3696
1.873953 | 257.424 | 202.137
1.913169 | 256.0621 | 202.6473
1.950984 | 255.6987 | 205.9162
1.987399 | 254.3362 | 205.8397
2.026615 | 252.3278 | 207.5934
2.063029 | 254.2105 | 206.0084
2.102245 | 252.772 | 205.9259
2.14006 | 252.6466 | 206.5668
2.176475 | 252.5244 | 206.8181
2.21429 | 252.3425 | 207.3765
2.250705 | 251.0742 | 203.8476
2.285719 | 251.0901 | 204.6244
2.319332 | 251.7509 | 207.3656
2.354346 | 251.0186 | 208.9907
2.38796 | 251.5762 | 209.5717
2.420173 | 251.4876 | 210.8089
2.452386 | 249.7519 | 211.1968
2.483198 | 248.7914 | 211.4562
2.515411 | 248.6241 | 211.9082
2.546224 | 247.9608 | 212.1025
2.575635 | 247.5213 | 212.56
2.603647 | 247.2482 | 212.6945
2.633058 | 246.8505 | 213.4126
2.66247 | 246.5235 | 213.9346
2.693283 | 246.1612 | 213.8015
2.722694 | 245.6806 | 213.9977
2.743703 | 245.6588 | 214.2113
2.771714 | 245.5165 | 214.7355
2.789921 | 248.0176 | 215.4109
2.815132 | 245.3963 | 214.5098
2.850146 | 245.6277 | 215.213
2.882359 | 246.1162 | 215.6615
2.920174 | 246.4862 | 215.1876
2.96079 | 245.7825 | 215.9415
3.023816 | 244.9426 | 214.2439
3.068634 | 244.8882 | 215.4426
3.135861 | 244.5842 | 215.4877
3.190483 | 243.2969 | 215.1717
3.246505 | 242.778 | 214.917
3.299726 | 242.9626 | 216.3527
3.343144 | 243.1693 | 216.838
3.38236 | 242.7509 | 216.1678
3.410371 | 242.363 | 216.5581
3.435581 | 241.6498 | 216.9535
3.565833 | 240.9129 | 216.2096
3.579839 | 240.865 | 216.888
3.630259 | 240.959 | 217.032
3.673677 | 240.9758 | 218.4173
3.717094 | 239.4729 | 217.3528
3.764713 | 240.5595 | 218.0175
3.796926 | 239.2481 | 217.4943
3.861352 | 238.9345 | 218.0564
3.911772 | 238.5999 | 218.0067
3.966394 | 239.1441 | 218.1393
3.998607 | 237.8809 | 217.4877
4.016815 | 237.2455 | 217.7684
4.050428 | 236.6258 | 217.8203
4.172277 | 237.0882 | 217.1587
4.225499 | 236.3332 | 216.3965
4.284322 | 235.9757 | 217.097
4.316535 | 236.3378 | 218.0483
4.380961 | 236.0137 | 218.0302
4.413174 | 235.5734 | 218.2121
4.462194 | 235.3171 | 217.7164
4.504211 | 234.9166 | 217.8767
4.554631 | 234.5387 | 217.6342
4.612054 | 234.628 | 218.6519
4.670878 | 233.7462 | 218.3256
4.721298 | 233.6683 | 218.5929
4.774519 | 233.7825 | 218.9805
4.82494 | 233.4285 | 218.7374
4.862755 | 233.8787 | 219.542
4.907573 | 233.8205 | 220.1386
4.95099 | 233.5309 | 220.5478
4.998609 | 233.4599 | 221.0727
5.047629 | 232.9556 | 220.8948
5.091046 | 232.1509 | 219.7138
5.152671 | 232.3584 | 220.7142
5.204492 | 232.0655 | 221.6085
5.254912 | 232.04 | 220.0319
5.29973 | 232.2763 | 220.8789
5.345949 | 229.953 | 219.504
5.390767 | 231.6065 | 220.0965
5.435585 | 230.9589 | 219.9296
5.481804 | 230.2436 | 219.6949
5.711496 | 230.9632 | 219.6666
5.799731 | 230.3406 | 219.7127
5.889367 | 230.426 | 220.5121
5.977603 | 229.8262 | 220.1165
6.065838 | 229.1154 | 219.7213
6.154074 | 228.7351 | 220.0804
6.242309 | 228.5249 | 219.9987
6.4692 | 227.7506 | 220.4057
6.556035 | 228.0067 | 220.7632
6.644271 | 228.9173 | 221.992
6.731106 | 227.7381 | 220.6624
6.819341 | 226.9537 | 221.0151
6.906176 | 227.0232 | 222.0545
6.993011 | 226.0762 | 221.6615
7.079846 | 226.728 | 223.0709
7.166681 | 226.5269 | 223.4218
7.267521 | 225.7806 | 222.6827
7.355757 | 226.351 | 223.0291
7.457998 | 225.5532 | 223.0925
7.560239 | 225.0755 | 224.3926
7.66248 | 225.98 | 225.1951
7.763321 | 226.3346 | 226.8019
7.864161 | 225.6254 | 224.9503
7.965002 | 224.7711 | 225.9362
8.051837 | 225.7447 | 226.4
8.152677 | 225.6153 | 226.8278
8.253518 | 226.5349 | 228.3598
8.357159 | 226.1637 | 229.0222
8.460801 | 225.8447 | 230.111
8.561642 | 225.8475 | 230.5306
8.654079 | 226.3125 | 231.6434
8.743715 | 225.9826 | 230.9267
8.83195 | 226.2008 | 231.8634
8.917385 | 226.2459 | 232.1337
9.016825 | 226.0154 | 232.1233
9.107861 | 226.1955 | 233.2905
9.208702 | 226.8247 | 236.678
9.308142 | 225.7728 | 233.9905
9.415985 | 225.8369 | 235.9557
9.525229 | 225.6405 | 234.8234
9.626069 | 225.7807 | 235.1062
9.72691 | 225.446 | 234.7831
9.830552 | 224.6533 | 234.4538
9.942597 | 225.4343 | 234.886
10.03643 | 225.1354 | 234.4001
10.13868 | 224.8596 | 234.2537
10.24512 | 224.4541 | 233.8563
10.35436 | 224.1593 | 233.632
10.4482 | 224.3027 | 233.267
10.55604 | 223.6777 | 232.2081
10.63728 | 223.8829 | 231.4587
10.72831 | 223.6413 | 231.283
10.82915 | 223.2504 | 230.2453
10.99162 | 223.013 | 229.6471
11.06025 | 222.8702 | 228.6965
11.14008 | 222.9072 | 228.6697
11.24932 | 222.4747 | 228.032
11.34596 | 222.728 | 227.7241
11.444 | 222.4159 | 227.0578
11.55044 | 222.5596 | 227.0807
11.65969 | 222.0197 | 227.51
11.76053 | 222.3364 | 227.3681
11.86837 | 220.3498 | 228.5064
11.96921 | 220.5639 | 229.0106
12.07005 | 220.8939 | 229.4547
12.17369 | 220.6931 | 229.1252
12.27874 | 220.8624 | 229.0273
12.38798 | 220.6027 | 227.9212
12.49582 | 220.6082 | 227.6406
12.59806 | 221.3385 | 227.3746
12.6989 | 221.1395 | 227.8724
12.79975 | 220.9542 | 227.3167
12.89778 | 221.1236 | 226.5949
12.98602 | 221.0799 | 226.5987
13.08826 | 221.1267 | 226.7392
13.1849 | 220.8865 | 226.4295
13.28434 | 220.7951 | 226.3444
13.38658 | 220.7867 | 226.5411
13.50563 | 220.7214 | 226.3453
13.58546 | 220.5574 | 225.4421
13.6821 | 220.6217 | 225.7101
13.77874 | 220.6906 | 225.9769
13.86978 | 220.5315 | 225.8534
13.97202 | 220.1362 | 225.2976
14.06445 | 219.9481 | 225.6303
14.16389 | 219.9174 | 225.0253
14.27034 | 220.3795 | 225.3196
14.37118 | 220.323 | 227.0609
14.48042 | 219.4279 | 225.7406
14.59527 | 219.9889 | 226.4667
14.71291 | 219.6426 | 223.9277
14.81936 | 219.2536 | 223.3069
14.9258 | 219.1764 | 223.4833
15.02664 | 219.7099 | 224.8108
15.12188 | 221.1716 | 226.6038
15.21432 | 220.5164 | 227.0953
15.28995 | 220.7553 | 227.233
15.39219 | 221.8718 | 228.4313
15.49723 | 221.109 | 228.6
15.60507 | 220.9729 | 228.8728
15.71712 | 221.4317 | 229.6972
15.83196 | 221.6305 | 229.8914
15.93561 | 221.5577 | 229.9461
16.03785 | 221.8928 | 230.6783
16.14569 | 221.7965 | 230.6624
16.22412 | 221.7655 | 229.8855
16.32216 | 221.7092 | 230.4005
16.4272 | 221.6053 | 230.2238
16.52804 | 220.7012 | 229.8336
16.64289 | 221.3828 | 229.9645
16.75914 | 221.7647 | 230.7021
16.86138 | 220.6196 | 229.8619
16.96502 | 220.0859 | 229.8538
17.08267 | 218.7527 | 229.5831
17.14849 | 218.857 | 229.623
17.25914 | 219.7782 | 229.4826
17.36418 | 220.4581 | 228.6933
17.45942 | 220.6005 | 228.9826
17.56166 | 220.9663 | 227.761
17.6597 | 220.5396 | 227.4347
17.75354 | 220.4683 | 226.4048
17.85578 | 219.5359 | 225.5187
17.95942 | 220.133 | 225.3989
18.06026 | 221.0249 | 225.6148
18.17931 | 219.8516 | 224.7948
18.28715 | 218.6431 | 223.8962
18.38799 | 217.9202 | 223.9477
18.49724 | 217.9209 | 224.3576
18.60788 | 217.7011 | 223.2904
18.71292 | 218.0878 | 222.9475
18.82077 | 218.8803 | 223.1409
18.92021 | 218.5534 | 223.0842
19.02525 | 218.652 | 222.7951
19.12749 | 218.6465 | 221.4856
19.22833 | 219.024 | 222.3451
19.32917 | 219.2385 | 222.7156
19.43281 | 218.6633 | 221.944
19.53505 | 218.4442 | 221.9315
19.63449 | 218.1365 | 221.0115
19.73953 | 217.4015 | 220.6154
19.83057 | 217.3371 | 220.8483
19.8964 | 219.0815 | 221.1496
20.00564 | 218.868 | 221.4899
20.11909 | 217.9741 | 220.6953
20.22273 | 218.2539 | 220.0348
20.34318 | 217.8567 | 219.1162
20.45802 | 216.352 | 218.694
20.52665 | 215.968 | 218.0791
20.61769 | 216.0009 | 218.7326
20.76895 | 217.8075 | 218.4224
20.83337 | 217.3165 | 218.0325
20.94262 | 216.769 | 217.6261
21.04346 | 216.0811 | 218.0883
21.1513 | 215.0529 | 217.5267
21.25494 | 215.4035 | 218.7165
21.36839 | 218.1797 | 219.4012
21.47203 | 216.7809 | 219.1648
21.57707 | 216.8926 | 219.2387
21.66951 | 217.1122 | 219.6096
21.77455 | 217.1059 | 220.1007
21.87539 | 217.6212 | 220.1826
21.95523 | 216.7172 | 220.0626
22.07007 | 217.8527 | 220.469
22.17511 | 216.313 | 219.8069
22.28576 | 216.4517 | 221.003